## Sheet1
Fe | Si | B | Cu | Nb | Mo | Al | Zr | Y | Cr | P | C | Ga | Ni | Co | Hf | Sn | Ti | Gd | Tb | Ho | Er | Tm | Ta | V | Dy | W | Ag | Mn | F | Ge | Au | Nd | S | TH-time | Temp | Bulk/Nano | Bs
91 | 0 | 2 | 0 | 0 | 0 | 0 | 7 | 0 | 0 | 0 | 0 | 0 | 0 | 0 | 0 | 0 | 0 | 0 | 0 | 0 | 0 | 0 | 0 | 0 | 0 | 0 | 0 | 0 | 0 | 0 | 0 | 0 | 0 | 0 | 20 | 0 | 1.7
91 | 0 | 2 | 0 | 0 | 0 | 0 | 0 | 0 | 0 | 0 | 0 | 0 | 0 | 0 | 7 | 0 | 0 | 0 | 0 | 0 | 0 | 0 | 0 | 0 | 0 | 0 | 0 | 0 | 0 | 0 | 0 | 0 | 0 | 0 | 20 | 0 | 1.6
90 | 0 | 3 | 0 | 0 | 0 | 0 | 7 | 0 | 0 | 0 | 0 | 0 | 0 | 0 | 0 | 0 | 0 | 0 | 0 | 0 | 0 | 0 | 0 | 0 | 0 | 0 | 0 | 0 | 0 | 0 | 0 | 0 | 0 | 0 | 20 | 0 | 1.7
90 | 0 | 3 | 0 | 0 | 0 | 0 | 7 | 0 | 0 | 0 | 0 | 0 | 0 | 0 | 0 | 0 | 0 | 0 | 0 | 0 | 0 | 0 | 0 | 0 | 0 | 0 | 0 | 0 | 0 | 0 | 0 | 0 | 0 | 0 | 20 | 0 | 1.7
90 | 0 | 3 | 0 | 0 | 0 | 0 | 7 | 0 | 0 | 0 | 0 | 0 | 0 | 0 | 0 | 0 | 0 | 0 | 0 | 0 | 0 | 0 | 0 | 0 | 0 | 0 | 0 | 0 | 0 | 0 | 0 | 0 | 0 | 0 | 20 | 0 | 1.69
90 | 0 | 3 | 0 | 0 | 0 | 0 | 7 | 0 | 0 | 0 | 0 | 0 | 0 | 0 | 0 | 0 | 0 | 0 | 0 | 0 | 0 | 0 | 0 | 0 | 0 | 0 | 0 | 0 | 0 | 0 | 0 | 0 | 0 | 0 | 20 | 0 | 1.63
90 | 0 | 3 | 0 | 0 | 0 | 0 | 7 | 0 | 0 | 0 | 0 | 0 | 0 | 0 | 0 | 0 | 0 | 0 | 0 | 0 | 0 | 0 | 0 | 0 | 0 | 0 | 0 | 0 | 0 | 0 | 0 | 0 | 0 | 0 | 20 | 0 | 1.63
89 | 0 | 6 | 0 | 0 | 0 | 0 | 5 | 0 | 0 | 0 | 0 | 0 | 0 | 0 | 0 | 0 | 0 | 0 | 0 | 0 | 0 | 0 | 0 | 0 | 0 | 0 | 0 | 0 | 0 | 0 | 0 | 0 | 0 | 0 | 20 | 0 | 1.7
89 | 0 | 4 | 0 | 0 | 0 | 0 | 7 | 0 | 0 | 0 | 0 | 0 | 0 | 0 | 0 | 0 | 0 | 0 | 0 | 0 | 0 | 0 | 0 | 0 | 0 | 0 | 0 | 0 | 0 | 0 | 0 | 0 | 0 | 0 | 20 | 0 | 1.65
89 | 0 | 3 | 1 | 0 | 0 | 0 | 7 | 0 | 0 | 0 | 0 | 0 | 0 | 0 | 0 | 0 | 0 | 0 | 0 | 0 | 0 | 0 | 0 | 0 | 0 | 0 | 0 | 0 | 0 | 0 | 0 | 0 | 0 | 0 | 20 | 0 | 1.61
89 | 0 | 4 | 0 | 0 | 0 | 0 | 7 | 0 | 0 | 0 | 0 | 0 | 0 | 0 | 0 | 0 | 0 | 0 | 0 | 0 | 0 | 0 | 0 | 0 | 0 | 0 | 0 | 0 | 0 | 0 | 0 | 0 | 0 | 0 | 20 | 0 | 1.59
89 | 0 | 4 | 0 | 0 | 0 | 0 | 0 | 0 | 0 | 0 | 0 | 0 | 0 | 0 | 7 | 0 | 0 | 0 | 0 | 0 | 0 | 0 | 0 | 0 | 0 | 0 | 0 | 0 | 0 | 0 | 0 | 0 | 0 | 0 | 20 | 0 | 1.59
89 | 0 | 4 | 0 | 0 | 0 | 0 | 0 | 0 | 0 | 0 | 0 | 0 | 0 | 0 | 7 | 0 | 0 | 0 | 0 | 0 | 0 | 0 | 0 | 0 | 0 | 0 | 0 | 0 | 0 | 0 | 0 | 0 | 0 | 0 | 20 | 0 | 1.59
89 | 5 | 5 | 0 | 0 | 0 | 0 | 0 | 0 | 1 | 0 | 0 | 0 | 0 | 0 | 0 | 0 | 0 | 0 | 0 | 0 | 0 | 0 | 0 | 0 | 0 | 0 | 0 | 0 | 0 | 0 | 0 | 0 | 0 | 600 | 550 | 0 | 1.68
89 | 5 | 5 | 0 | 0 | 1 | 0 | 0 | 0 | 0 | 0 | 0 | 0 | 0 | 0 | 0 | 0 | 0 | 0 | 0 | 0 | 0 | 0 | 0 | 0 | 0 | 0 | 0 | 0 | 0 | 0 | 0 | 0 | 0 | 600 | 550 | 0 | 1.9
88 | 5 | 5 | 0 | 0 | 0 | 0 | 0 | 0 | 2 | 0 | 0 | 0 | 0 | 0 | 0 | 0 | 0 | 0 | 0 | 0 | 0 | 0 | 0 | 0 | 0 | 0 | 0 | 0 | 0 | 0 | 0 | 0 | 0 | 600 | 550 | 0 | 1.49
88 | 5 | 5 | 0 | 0 | 2 | 0 | 0 | 0 | 0 | 0 | 0 | 0 | 0 | 0 | 0 | 0 | 0 | 0 | 0 | 0 | 0 | 0 | 0 | 0 | 0 | 0 | 0 | 0 | 0 | 0 | 0 | 0 | 0 | 600 | 550 | 0 | 1.63
87.5 | 2.5 | 3 | 0 | 0 | 0 | 0 | 7 | 0 | 0 | 0 | 0 | 0 | 0 | 0 | 0 | 0 | 0 | 0 | 0 | 0 | 0 | 0 | 0 | 0 | 0 | 0 | 0 | 0 | 0 | 0 | 0 | 0 | 0 | 0 | 20 | 0 | 1.64
87 | 0 | 12 | 0 | 1 | 0 | 0 | 0 | 0 | 0 | 0 | 0 | 0 | 0 | 0 | 0 | 0 | 0 | 0 | 0 | 0 | 0 | 0 | 0 | 0 | 0 | 0 | 0 | 0 | 0 | 0 | 0 | 0 | 0 | 0 | 20 | 0 | 1.87
87 | 0 | 5 | 0 | 0 | 0 | 0 | 7 | 0 | 0 | 0 | 0 | 0 | 0 | 0 | 0 | 0 | 0 | 0 | 0 | 0 | 0 | 0 | 0 | 0 | 0 | 0 | 1 | 0 | 0 | 0 | 0 | 0 | 0 | 0 | 20 | 0 | 1.58
87 | 0 | 3 | 3 | 0 | 0 | 0 | 7 | 0 | 0 | 0 | 0 | 0 | 0 | 0 | 0 | 0 | 0 | 0 | 0 | 0 | 0 | 0 | 0 | 0 | 0 | 0 | 0 | 0 | 0 | 0 | 0 | 0 | 0 | 0 | 20 | 0 | 1.55
87 | 0 | 6 | 0 | 0 | 0 | 0 | 7 | 0 | 0 | 0 | 0 | 0 | 0 | 0 | 0 | 0 | 0 | 0 | 0 | 0 | 0 | 0 | 0 | 0 | 0 | 0 | 0 | 0 | 0 | 0 | 0 | 0 | 0 | 0 | 20 | 0 | 1.419
87 | 0 | 6 | 0 | 0 | 0 | 0 | 7 | 0 | 0 | 0 | 0 | 0 | 0 | 0 | 0 | 0 | 0 | 0 | 0 | 0 | 0 | 0 | 0 | 0 | 0 | 0 | 0 | 0 | 0 | 0 | 0 | 0 | 0 | 0 | 20 | 1 | 0.6472
87 | 4 | 2 | 0 | 0 | 0 | 0 | 7 | 0 | 0 | 0 | 0 | 0 | 0 | 0 | 0 | 0 | 0 | 0 | 0 | 0 | 0 | 0 | 0 | 0 | 0 | 0 | 0 | 0 | 0 | 0 | 0 | 0 | 0 | 3600 | 500 | 0 | 1.45
87 | 4 | 2 | 0 | 0 | 0 | 0 | 7 | 0 | 0 | 0 | 0 | 0 | 0 | 0 | 0 | 0 | 0 | 0 | 0 | 0 | 0 | 0 | 0 | 0 | 0 | 0 | 0 | 0 | 0 | 0 | 0 | 0 | 0 | 3600 | 550 | 1 | 1.47
86.5 | 0 | 3 | 3.5 | 0 | 0 | 0 | 7 | 0 | 0 | 0 | 0 | 0 | 0 | 0 | 0 | 0 | 0 | 0 | 0 | 0 | 0 | 0 | 0 | 0 | 0 | 0 | 0 | 0 | 0 | 0 | 0 | 0 | 0 | 0 | 20 | 0 | 1.47
86 | 0 | 13 | 1 | 0 | 0 | 0 | 0 | 0 | 0 | 0 | 0 | 0 | 0 | 0 | 0 | 0 | 0 | 0 | 0 | 0 | 0 | 0 | 0 | 0 | 0 | 0 | 0 | 0 | 0 | 0 | 0 | 0 | 0 | 0 | 20 | 0 | 1.89
86 | 0 | 14 | 0 | 0 | 0 | 0 | 0 | 0 | 0 | 0 | 0 | 0 | 0 | 0 | 0 | 0 | 0 | 0 | 0 | 0 | 0 | 0 | 0 | 0 | 0 | 0 | 0 | 0 | 0 | 0 | 0 | 0 | 0 | 0 | 20 | 0 | 1.89
86 | 1 | 8 | 1 | 0 | 0 | 0 | 0 | 0 | 0 | 4 | 0 | 0 | 0 | 0 | 0 | 0 | 0 | 0 | 0 | 0 | 0 | 0 | 0 | 0 | 0 | 0 | 0 | 0 | 0 | 0 | 0 | 0 | 0 | 0 | 20 | 0 | 1.85
86 | 0 | 12 | 0 | 2 | 0 | 0 | 0 | 0 | 0 | 0 | 0 | 0 | 0 | 0 | 0 | 0 | 0 | 0 | 0 | 0 | 0 | 0 | 0 | 0 | 0 | 0 | 0 | 0 | 0 | 0 | 0 | 0 | 0 | 0 | 20 | 0 | 1.83
86 | 0 | 12 | 0 | 2 | 0 | 0 | 0 | 0 | 0 | 0 | 0 | 0 | 0 | 0 | 0 | 0 | 0 | 0 | 0 | 0 | 0 | 0 | 0 | 0 | 0 | 0 | 0 | 0 | 0 | 0 | 0 | 0 | 0 | 0 | 20 | 0 | 1.83
86 | 2 | 12 | 0 | 0 | 0 | 0 | 0 | 0 | 0 | 0 | 0 | 0 | 0 | 0 | 0 | 0 | 0 | 0 | 0 | 0 | 0 | 0 | 0 | 0 | 0 | 0 | 0 | 0 | 0 | 0 | 0 | 0 | 0 | 0 | 20 | 1 | 1.64
86 | 4 | 3 | 0 | 0 | 0 | 0 | 7 | 0 | 0 | 0 | 0 | 0 | 0 | 0 | 0 | 0 | 0 | 0 | 0 | 0 | 0 | 0 | 0 | 0 | 0 | 0 | 0 | 0 | 0 | 0 | 0 | 0 | 0 | 0 | 20 | 0 | 1.58
86 | 0 | 6 | 1 | 0 | 0 | 0 | 7 | 0 | 0 | 0 | 0 | 0 | 0 | 0 | 0 | 0 | 0 | 0 | 0 | 0 | 0 | 0 | 0 | 0 | 0 | 0 | 0 | 0 | 0 | 0 | 0 | 0 | 0 | 0 | 20 | 0 | 1.52
86 | 0 | 6 | 1 | 0 | 0 | 0 | 7 | 0 | 0 | 0 | 0 | 0 | 0 | 0 | 0 | 0 | 0 | 0 | 0 | 0 | 0 | 0 | 0 | 0 | 0 | 0 | 0 | 0 | 0 | 0 | 0 | 0 | 0 | 0 | 20 | 0 | 1.52
86 | 0 | 6 | 1 | 3 | 0 | 0 | 4 | 0 | 0 | 0 | 0 | 0 | 0 | 0 | 0 | 0 | 0 | 0 | 0 | 0 | 0 | 0 | 0 | 0 | 0 | 0 | 0 | 0 | 0 | 0 | 0 | 0 | 0 | 0 | 20 | 0 | 1.51
86 | 0 | 6 | 1 | 2 | 0 | 0 | 5 | 0 | 0 | 0 | 0 | 0 | 0 | 0 | 0 | 0 | 0 | 0 | 0 | 0 | 0 | 0 | 0 | 0 | 0 | 0 | 0 | 0 | 0 | 0 | 0 | 0 | 0 | 0 | 20 | 0 | 1.506
86 | 0 | 6 | 1 | 4 | 0 | 0 | 3 | 0 | 0 | 0 | 0 | 0 | 0 | 0 | 0 | 0 | 0 | 0 | 0 | 0 | 0 | 0 | 0 | 0 | 0 | 0 | 0 | 0 | 0 | 0 | 0 | 0 | 0 | 0 | 20 | 0 | 1.4572
86 | 0 | 6 | 1 | 0 | 0 | 0 | 7 | 0 | 0 | 0 | 0 | 0 | 0 | 0 | 0 | 0 | 0 | 0 | 0 | 0 | 0 | 0 | 0 | 0 | 0 | 0 | 0 | 0 | 0 | 0 | 0 | 0 | 0 | 0 | 20 | 0 | 1.4085
86 | 0 | 6 | 1 | 5 | 0 | 0 | 2 | 0 | 0 | 0 | 0 | 0 | 0 | 0 | 0 | 0 | 0 | 0 | 0 | 0 | 0 | 0 | 0 | 0 | 0 | 0 | 0 | 0 | 0 | 0 | 0 | 0 | 0 | 0 | 20 | 0 | 1.4043
86 | 0 | 6 | 1 | 0 | 0 | 0 | 7 | 0 | 0 | 0 | 0 | 0 | 0 | 0 | 0 | 0 | 0 | 0 | 0 | 0 | 0 | 0 | 0 | 0 | 0 | 0 | 0 | 0 | 0 | 0 | 0 | 0 | 0 | 0 | 20 | 1 | 0.70144
86 | 0 | 6 | 1 | 5 | 0 | 0 | 2 | 0 | 0 | 0 | 0 | 0 | 0 | 0 | 0 | 0 | 0 | 0 | 0 | 0 | 0 | 0 | 0 | 0 | 0 | 0 | 0 | 0 | 0 | 0 | 0 | 0 | 0 | 0 | 20 | 1 | 0.61152
86 | 4 | 3 | 0 | 0 | 0 | 0 | 7 | 0 | 0 | 0 | 0 | 0 | 0 | 0 | 0 | 0 | 0 | 0 | 0 | 0 | 0 | 0 | 0 | 0 | 0 | 0 | 0 | 0 | 0 | 0 | 0 | 0 | 0 | 3600 | 500 | 0 | 0.6
86 | 4 | 3 | 0 | 0 | 0 | 0 | 7 | 0 | 0 | 0 | 0 | 0 | 0 | 0 | 0 | 0 | 0 | 0 | 0 | 0 | 0 | 0 | 0 | 0 | 0 | 0 | 0 | 0 | 0 | 0 | 0 | 0 | 0 | 3600 | 550 | 1 | 1.52
86 | 4 | 3 | 0 | 0 | 0 | 0 | 7 | 0 | 0 | 0 | 0 | 0 | 0 | 0 | 0 | 0 | 0 | 0 | 0 | 0 | 0 | 0 | 0 | 0 | 0 | 0 | 0 | 0 | 0 | 0 | 0 | 0 | 0 | 3600 | 600 | 1 | 1.51
86 | 4 | 3 | 0 | 0 | 0 | 0 | 7 | 0 | 0 | 0 | 0 | 0 | 0 | 0 | 0 | 0 | 0 | 0 | 0 | 0 | 0 | 0 | 0 | 0 | 0 | 0 | 0 | 0 | 0 | 0 | 0 | 0 | 0 | 3600 | 650 | 1 | 1.52
86 | 4 | 3 | 0 | 0 | 0 | 0 | 7 | 0 | 0 | 0 | 0 | 0 | 0 | 0 | 0 | 0 | 0 | 0 | 0 | 0 | 0 | 0 | 0 | 0 | 0 | 0 | 0 | 0 | 0 | 0 | 0 | 0 | 0 | 3600 | 700 | 1 | 1.51
86 | 4 | 3 | 0 | 0 | 0 | 0 | 7 | 0 | 0 | 0 | 0 | 0 | 0 | 0 | 0 | 0 | 0 | 0 | 0 | 0 | 0 | 0 | 0 | 0 | 0 | 0 | 0 | 0 | 0 | 0 | 0 | 0 | 0 | 3600 | 750 | 1 | 1.51
86 | 4 | 3 | 0 | 0 | 0 | 0 | 7 | 0 | 0 | 0 | 0 | 0 | 0 | 0 | 0 | 0 | 0 | 0 | 0 | 0 | 0 | 0 | 0 | 0 | 0 | 0 | 0 | 0 | 0 | 0 | 0 | 0 | 0 | 0 | 20 | 0 | 0.6
86 | 0 | 14 | 0 | 0 | 0 | 0 | 0 | 0 | 0 | 0 | 0 | 0 | 0 | 0 | 0 | 0 | 0 | 0 | 0 | 0 | 0 | 0 | 0 | 0 | 0 | 0 | 0 | 0 | 0 | 0 | 0 | 0 | 0 | 0 | 20 | 1 | 1.89
85.5 | 0 | 13 | 1.5 | 0 | 0 | 0 | 0 | 0 | 0 | 0 | 0 | 0 | 0 | 0 | 0 | 0 | 0 | 0 | 0 | 0 | 0 | 0 | 0 | 0 | 0 | 0 | 0 | 0 | 0 | 0 | 0 | 0 | 0 | 0 | 20 | 0 | 1.86
85.5 | 0 | 8.5 | 0 | 4 | 0 | 0 | 2 | 0 | 0 | 0 | 0 | 0 | 0 | 0 | 0 | 0 | 0 | 0 | 0 | 0 | 0 | 0 | 0 | 0 | 0 | 0 | 0 | 0 | 0 | 0 | 0 | 0 | 0 | 0 | 20 | 0 | 1.64
85.5 | 0 | 8.5 | 0 | 4 | 0 | 0 | 2 | 0 | 0 | 0 | 0 | 0 | 0 | 0 | 0 | 0 | 0 | 0 | 0 | 0 | 0 | 0 | 0 | 0 | 0 | 0 | 0 | 0 | 0 | 0 | 0 | 0 | 0 | 0 | 20 | 0 | 1.64
85.2 | 0.5 | 9.5 | 0.8 | 0 | 0 | 0 | 0 | 0 | 0 | 4 | 0 | 0 | 0 | 0 | 0 | 0 | 0 | 0 | 0 | 0 | 0 | 0 | 0 | 0 | 0 | 0 | 0 | 0 | 0 | 0 | 0 | 0 | 0 | 0 | 20 | 0 | 1.8
85 | 2 | 12 | 0.5 | 0 | 0 | 0 | 0 | 0 | 0 | 0 | 0 | 0 | 0 | 0 | 0 | 0 | 0 | 0 | 0 | 0 | 0 | 0 | 0 | 0.5 | 0 | 0 | 0 | 0 | 0 | 0 | 0 | 0 | 0 | 0 | 20 | 1 | 1.55
85 | 2 | 8 | 1 | 0 | 0 | 0 | 0 | 0 | 0 | 4 | 0 | 0 | 0 | 0 | 0 | 0 | 0 | 0 | 0 | 0 | 0 | 0 | 0 | 0 | 0 | 0 | 0 | 0 | 0 | 0 | 0 | 0 | 0 | 0 | 20 | 0 | 1.84
85 | 2 | 8 | 1 | 0 | 0 | 0 | 0 | 0 | 0 | 4 | 0 | 0 | 0 | 0 | 0 | 0 | 0 | 0 | 0 | 0 | 0 | 0 | 0 | 0 | 0 | 0 | 0 | 0 | 0 | 0 | 0 | 0 | 0 | 0 | 20 | 0 | 1.82
85 | 0 | 12 | 0 | 3 | 0 | 0 | 0 | 0 | 0 | 0 | 0 | 0 | 0 | 0 | 0 | 0 | 0 | 0 | 0 | 0 | 0 | 0 | 0 | 0 | 0 | 0 | 0 | 0 | 0 | 0 | 0 | 0 | 0 | 0 | 20 | 0 | 1.76
85 | 3.5 | 8 | 0 | 0 | 0 | 0 | 0 | 0 | 0 | 3.5 | 0 | 0 | 0 | 0 | 0 | 0 | 0 | 0 | 0 | 0 | 0 | 0 | 0 | 0 | 0 | 0 | 0 | 0 | 0 | 0 | 0 | 0 | 0 | 0 | 20 | 1 | 1.7
85 | 4.25 | 8 | 0 | 0 | 0 | 0 | 0 | 0 | 0 | 2.75 | 0 | 0 | 0 | 0 | 0 | 0 | 0 | 0 | 0 | 0 | 0 | 0 | 0 | 0 | 0 | 0 | 0 | 0 | 0 | 0 | 0 | 0 | 0 | 0 | 20 | 1 | 1.68
85 | 4.25 | 8 | 0 | 0 | 0 | 0 | 0 | 0 | 0 | 2.75 | 0 | 0 | 0 | 0 | 0 | 0 | 0 | 0 | 0 | 0 | 0 | 0 | 0 | 0 | 0 | 0 | 0 | 0 | 0 | 0 | 0 | 0 | 0 | 0 | 20 | 1 | 1.68
85 | 3.75 | 8 | 0 | 0 | 0 | 0 | 0 | 0 | 0 | 3.25 | 0 | 0 | 0 | 0 | 0 | 0 | 0 | 0 | 0 | 0 | 0 | 0 | 0 | 0 | 0 | 0 | 0 | 0 | 0 | 0 | 0 | 0 | 0 | 0 | 20 | 1 | 1.67
85 | 3.75 | 8 | 0 | 0 | 0 | 0 | 0 | 0 | 0 | 3.25 | 0 | 0 | 0 | 0 | 0 | 0 | 0 | 0 | 0 | 0 | 0 | 0 | 0 | 0 | 0 | 0 | 0 | 0 | 0 | 0 | 0 | 0 | 0 | 0 | 20 | 1 | 1.67
85 | 0 | 8 | 0 | 5.8 | 0 | 0 | 1.2 | 0 | 0 | 0 | 0 | 0 | 0 | 0 | 0 | 0 | 0 | 0 | 0 | 0 | 0 | 0 | 0 | 0 | 0 | 0 | 0 | 0 | 0 | 0 | 0 | 0 | 0 | 0 | 20 | 0 | 1.66
85 | 0 | 8 | 0 | 5.8 | 0 | 0 | 1.2 | 0 | 0 | 0 | 0 | 0 | 0 | 0 | 0 | 0 | 0 | 0 | 0 | 0 | 0 | 0 | 0 | 0 | 0 | 0 | 0 | 0 | 0 | 0 | 0 | 0 | 0 | 0 | 20 | 0 | 1.66
85 | 3.85 | 8 | 0 | 0 | 0 | 0 | 0 | 0 | 0 | 3 | 0.15 | 0 | 0 | 0 | 0 | 0 | 0 | 0 | 0 | 0 | 0 | 0 | 0 | 0 | 0 | 0 | 0 | 0 | 0 | 0 | 0 | 0 | 0 | 0 | 20 | 1 | 1.65
85 | 3.85 | 8 | 0 | 0 | 0 | 0 | 0 | 0 | 0 | 3 | 0.15 | 0 | 0 | 0 | 0 | 0 | 0 | 0 | 0 | 0 | 0 | 0 | 0 | 0 | 0 | 0 | 0 | 0 | 0 | 0 | 0 | 0 | 0 | 0 | 20 | 1 | 1.65
85 | 4 | 8 | 0 | 0 | 0 | 0 | 0 | 0 | 0 | 2.85 | 0.15 | 0 | 0 | 0 | 0 | 0 | 0 | 0 | 0 | 0 | 0 | 0 | 0 | 0 | 0 | 0 | 0 | 0 | 0 | 0 | 0 | 0 | 0 | 0 | 20 | 1 | 1.65
85 | 4 | 8 | 0 | 0 | 0 | 0 | 0 | 0 | 0 | 2.85 | 0.15 | 0 | 0 | 0 | 0 | 0 | 0 | 0 | 0 | 0 | 0 | 0 | 0 | 0 | 0 | 0 | 0 | 0 | 0 | 0 | 0 | 0 | 0 | 0 | 20 | 1 | 1.65
85 | 4 | 8 | 0 | 0 | 0 | 0 | 0 | 0 | 0 | 3 | 0 | 0 | 0 | 0 | 0 | 0 | 0 | 0 | 0 | 0 | 0 | 0 | 0 | 0 | 0 | 0 | 0 | 0 | 0 | 0 | 0 | 0 | 0 | 0 | 20 | 1 | 1.65
85 | 1.5 | 8 | 1 | 0 | 1 | 0 | 0 | 0 | 0 | 3.5 | 0 | 0 | 0 | 0 | 0 | 0 | 0 | 0 | 0 | 0 | 0 | 0 | 0 | 0 | 0 | 0 | 0 | 0 | 0 | 0 | 0 | 0 | 0 | 0 | 20 | 1 | 1.64
85 | 1.5 | 8 | 1 | 0 | 1 | 0 | 0 | 0 | 0 | 3.5 | 0 | 0 | 0 | 0 | 0 | 0 | 0 | 0 | 0 | 0 | 0 | 0 | 0 | 0 | 0 | 0 | 0 | 0 | 0 | 0 | 0 | 0 | 0 | 0 | 20 | 1 | 1.64
85 | 1.5 | 8 | 1 | 0 | 1 | 0 | 0 | 0 | 0 | 3.5 | 0 | 0 | 0 | 0 | 0 | 0 | 0 | 0 | 0 | 0 | 0 | 0 | 0 | 0 | 0 | 0 | 0 | 0 | 0 | 0 | 0 | 0 | 0 | 0 | 20 | 0 | 1.6
85 | 0 | 10 | 0 | 0 | 0 | 0 | 0 | 0 | 0 | 5 | 0 | 0 | 0 | 0 | 0 | 0 | 0 | 0 | 0 | 0 | 0 | 0 | 0 | 0 | 0 | 0 | 0 | 0 | 0 | 0 | 0 | 0 | 0 | 0 | 20 | 1 | 1.5
85 | 0 | 9 | 0 | 0 | 0 | 0 | 0 | 0 | 0 | 0 | 0 | 0 | 0 | 0 | 0 | 0 | 0 | 0 | 0 | 0 | 0 | 0 | 0 | 0 | 0 | 6 | 0 | 0 | 0 | 0 | 0 | 0 | 0 | 0 | 20 | 1 | 0.7
85 | 0 | 15 | 0 | 0 | 0 | 0 | 0 | 0 | 0 | 0 | 0 | 0 | 0 | 0 | 0 | 0 | 0 | 0 | 0 | 0 | 0 | 0 | 0 | 0 | 0 | 0 | 0 | 0 | 0 | 0 | 0 | 0 | 0 | 1200 | 260 | 0 | 1.57
85 | 0 | 15 | 0 | 0 | 0 | 0 | 0 | 0 | 0 | 0 | 0 | 0 | 0 | 0 | 0 | 0 | 0 | 0 | 0 | 0 | 0 | 0 | 0 | 0 | 0 | 0 | 0 | 0 | 0 | 0 | 0 | 0 | 0 | 1200 | 280 | 1 | 1.56
85 | 0 | 15 | 0 | 0 | 0 | 0 | 0 | 0 | 0 | 0 | 0 | 0 | 0 | 0 | 0 | 0 | 0 | 0 | 0 | 0 | 0 | 0 | 0 | 0 | 0 | 0 | 0 | 0 | 0 | 0 | 0 | 0 | 0 | 1200 | 300 | 1 | 1.56
85 | 0 | 15 | 0 | 0 | 0 | 0 | 0 | 0 | 0 | 0 | 0 | 0 | 0 | 0 | 0 | 0 | 0 | 0 | 0 | 0 | 0 | 0 | 0 | 0 | 0 | 0 | 0 | 0 | 0 | 0 | 0 | 0 | 0 | 1200 | 320 | 1 | 1.56
85 | 0 | 15 | 0 | 0 | 0 | 0 | 0 | 0 | 0 | 0 | 0 | 0 | 0 | 0 | 0 | 0 | 0 | 0 | 0 | 0 | 0 | 0 | 0 | 0 | 0 | 0 | 0 | 0 | 0 | 0 | 0 | 0 | 0 | 1200 | 340 | 1 | 1.57
85 | 0 | 15 | 0 | 0 | 0 | 0 | 0 | 0 | 0 | 0 | 0 | 0 | 0 | 0 | 0 | 0 | 0 | 0 | 0 | 0 | 0 | 0 | 0 | 0 | 0 | 0 | 0 | 0 | 0 | 0 | 0 | 0 | 0 | 1200 | 360 | 1 | 1.4
85 | 0 | 15 | 0 | 0 | 0 | 0 | 0 | 0 | 0 | 0 | 0 | 0 | 0 | 0 | 0 | 0 | 0 | 0 | 0 | 0 | 0 | 0 | 0 | 0 | 0 | 0 | 0 | 0 | 0 | 0 | 0 | 0 | 0 | 1200 | 380 | 1 | 1.32
85 | 0 | 15 | 0 | 0 | 0 | 0 | 0 | 0 | 0 | 0 | 0 | 0 | 0 | 0 | 0 | 0 | 0 | 0 | 0 | 0 | 0 | 0 | 0 | 0 | 0 | 0 | 0 | 0 | 0 | 0 | 0 | 0 | 0 | 1200 | 400 | 1 | 1.05
84.9 | 0 | 8 | 0.1 | 6 | 0 | 0 | 0 | 0 | 0 | 1 | 0 | 0 | 0 | 0 | 0 | 0 | 0 | 0 | 0 | 0 | 0 | 0 | 0 | 0 | 0 | 0 | 0 | 0 | 0 | 0 | 0 | 0 | 0 | 0 | 20 | 0 | 1.61
84.8 | 0 | 8 | 1.2 | 0 | 0 | 0 | 0 | 0 | 0 | 6 | 0 | 0 | 0 | 0 | 0 | 0 | 0 | 0 | 0 | 0 | 0 | 0 | 0 | 0 | 0 | 0 | 0 | 0 | 0 | 0 | 0 | 0 | 0 | 0 | 20 | 0 | 1.78
84.8 | 0 | 8 | 1.2 | 0 | 0 | 0 | 0 | 0 | 0 | 6 | 0 | 0 | 0 | 0 | 0 | 0 | 0 | 0 | 0 | 0 | 0 | 0 | 0 | 0 | 0 | 0 | 0 | 0 | 0 | 0 | 0 | 0 | 0 | 0 | 20 | 0 | 1.78
84.8 | 2 | 10 | 1.2 | 0 | 0 | 0 | 0 | 0 | 0 | 2 | 0 | 0 | 0 | 0 | 0 | 0 | 0 | 0 | 0 | 0 | 0 | 0 | 0 | 0 | 0 | 0 | 0 | 0 | 0 | 0 | 0 | 0 | 0 | 0 | 20 | 1 | 1.76
84.8 | 0 | 8 | 1.2 | 0 | 0 | 0 | 0 | 0 | 0 | 6 | 0 | 0 | 0 | 0 | 0 | 0 | 0 | 0 | 0 | 0 | 0 | 0 | 0 | 0 | 0 | 0 | 0 | 0 | 0 | 0 | 0 | 0 | 0 | 0 | 20 | 1 | 1.55
84.8 | 0 | 8 | 1.2 | 0 | 0 | 0 | 0 | 0 | 0 | 6 | 0 | 0 | 0 | 0 | 0 | 0 | 0 | 0 | 0 | 0 | 0 | 0 | 0 | 0 | 0 | 0 | 0 | 0 | 0 | 0 | 0 | 0 | 0 | 0 | 20 | 1 | 1.55
84.75 | 2 | 9 | 0.75 | 0 | 0 | 0 | 0 | 0 | 0 | 3 | 0.5 | 0 | 0 | 0 | 0 | 0 | 0 | 0 | 0 | 0 | 0 | 0 | 0 | 0 | 0 | 0 | 0 | 0 | 0 | 0 | 0 | 0 | 0 | 0 | 20 | 0 | 1.84
84.5 | 2 | 13 | 0 | 0 | 0 | 0 | 0 | 0 | 0 | 0 | 0.5 | 0 | 0 | 0 | 0 | 0 | 0 | 0 | 0 | 0 | 0 | 0 | 0 | 0 | 0 | 0 | 0 | 0 | 0 | 0 | 0 | 0 | 0 | 0 | 20 | 0 | 1.62
84.4 | 0 | 15 | 0.6 | 0 | 0 | 0 | 0 | 0 | 0 | 0 | 0 | 0 | 0 | 0 | 0 | 0 | 0 | 0 | 0 | 0 | 0 | 0 | 0 | 0 | 0 | 0 | 0 | 0 | 0 | 0 | 0 | 0 | 0 | 0 | 20 | 1 | 1.4
84.4 | 0 | 15 | 0.6 | 0 | 0 | 0 | 0 | 0 | 0 | 0 | 0 | 0 | 0 | 0 | 0 | 0 | 0 | 0 | 0 | 0 | 0 | 0 | 0 | 0 | 0 | 0 | 0 | 0 | 0 | 0 | 0 | 0 | 0 | 1200 | 260 | 0 | 1.62
84.4 | 0 | 15 | 0.6 | 0 | 0 | 0 | 0 | 0 | 0 | 0 | 0 | 0 | 0 | 0 | 0 | 0 | 0 | 0 | 0 | 0 | 0 | 0 | 0 | 0 | 0 | 0 | 0 | 0 | 0 | 0 | 0 | 0 | 0 | 1200 | 280 | 1 | 1.59
84.4 | 0 | 15 | 0.6 | 0 | 0 | 0 | 0 | 0 | 0 | 0 | 0 | 0 | 0 | 0 | 0 | 0 | 0 | 0 | 0 | 0 | 0 | 0 | 0 | 0 | 0 | 0 | 0 | 0 | 0 | 0 | 0 | 0 | 0 | 1200 | 300 | 1 | 1.63
84.4 | 0 | 15 | 0.6 | 0 | 0 | 0 | 0 | 0 | 0 | 0 | 0 | 0 | 0 | 0 | 0 | 0 | 0 | 0 | 0 | 0 | 0 | 0 | 0 | 0 | 0 | 0 | 0 | 0 | 0 | 0 | 0 | 0 | 0 | 1200 | 320 | 1 | 1.57
84.4 | 0 | 15 | 0.6 | 0 | 0 | 0 | 0 | 0 | 0 | 0 | 0 | 0 | 0 | 0 | 0 | 0 | 0 | 0 | 0 | 0 | 0 | 0 | 0 | 0 | 0 | 0 | 0 | 0 | 0 | 0 | 0 | 0 | 0 | 1200 | 340 | 1 | 1.57
84.4 | 0 | 15 | 0.6 | 0 | 0 | 0 | 0 | 0 | 0 | 0 | 0 | 0 | 0 | 0 | 0 | 0 | 0 | 0 | 0 | 0 | 0 | 0 | 0 | 0 | 0 | 0 | 0 | 0 | 0 | 0 | 0 | 0 | 0 | 1200 | 360 | 1 | 1.35
84.4 | 0 | 15 | 0.6 | 0 | 0 | 0 | 0 | 0 | 0 | 0 | 0 | 0 | 0 | 0 | 0 | 0 | 0 | 0 | 0 | 0 | 0 | 0 | 0 | 0 | 0 | 0 | 0 | 0 | 0 | 0 | 0 | 0 | 0 | 1200 | 380 | 1 | 1.31
84.4 | 0 | 15 | 0.6 | 0 | 0 | 0 | 0 | 0 | 0 | 0 | 0 | 0 | 0 | 0 | 0 | 0 | 0 | 0 | 0 | 0 | 0 | 0 | 0 | 0 | 0 | 0 | 0 | 0 | 0 | 0 | 0 | 0 | 0 | 1200 | 400 | 1 | 0.95
84.35 | 0.5 | 9.4 | 0.79 | 0 | 0 | 0 | 0 | 0 | 0 | 3.96 | 1 | 0 | 0 | 0 | 0 | 0 | 0 | 0 | 0 | 0 | 0 | 0 | 0 | 0 | 0 | 0 | 0 | 0 | 0 | 0 | 0 | 0 | 0 | 0 | 20 | 0 | 1.8
84.3 | 4 | 8 | 0.7 | 0 | 0 | 0 | 0 | 0 | 0 | 3 | 0 | 0 | 0 | 0 | 0 | 0 | 0 | 0 | 0 | 0 | 0 | 0 | 0 | 0 | 0 | 0 | 0 | 0 | 0 | 0 | 0 | 0 | 0 | 0 | 20 | 0 | 1.84
84.3 | 4 | 8 | 0.7 | 0 | 0 | 0 | 0 | 0 | 0 | 3 | 0 | 0 | 0 | 0 | 0 | 0 | 0 | 0 | 0 | 0 | 0 | 0 | 0 | 0 | 0 | 0 | 0 | 0 | 0 | 0 | 0 | 0 | 0 | 0 | 20 | 0 | 1.76
84.3 | 4 | 8 | 0.7 | 0 | 0 | 0 | 0 | 0 | 0 | 3 | 0 | 0 | 0 | 0 | 0 | 0 | 0 | 0 | 0 | 0 | 0 | 0 | 0 | 0 | 0 | 0 | 0 | 0 | 0 | 0 | 0 | 0 | 0 | 600 | 450 | 1 | 1.88
85 | 4 | 8 | 1 | 0 | 0 | 0 | 0 | 0 | 0 | 0 | 2 | 0 | 0 | 0 | 0 | 0 | 0 | 0 | 0 | 0 | 0 | 0 | 0 | 0 | 0 | 0 | 0 | 0 | 0 | 0 | 0 | 0 | 0 | 600 | 385 | 0 | 1.95
84.2 | 3 | 9 | 0.5 | 0 | 0 | 0 | 0 | 0 | 0 | 3 | 0.3 | 0 | 0 | 0 | 0 | 0 | 0 | 0 | 0 | 0 | 0 | 0 | 0 | 0 | 0 | 0 | 0 | 0 | 0 | 0 | 0 | 0 | 0 | 0 | 20 | 0 | 1.83
84 | 1 | 13 | 1 | 0 | 0 | 0 | 0 | 0 | 0 | 0 | 1 | 0 | 0 | 0 | 0 | 0 | 0 | 0 | 0 | 0 | 0 | 0 | 0 | 0 | 0 | 0 | 0 | 0 | 0 | 0 | 0 | 0 | 0 | 2970 | 402 | 0 | 1.8759
84 | 1 | 13 | 1 | 0 | 0 | 0 | 0 | 0 | 0 | 0 | 1 | 0 | 0 | 0 | 0 | 0 | 0 | 0 | 0 | 0 | 0 | 0 | 0 | 0 | 0 | 0 | 0 | 0 | 0 | 0 | 0 | 0 | 0 | 2370 | 402 | 0 | 1.8521
84 | 1 | 13 | 1 | 0 | 0 | 0 | 0 | 0 | 0 | 0 | 1 | 0 | 0 | 0 | 0 | 0 | 0 | 0 | 0 | 0 | 0 | 0 | 0 | 0 | 0 | 0 | 0 | 0 | 0 | 0 | 0 | 0 | 0 | 1780 | 402 | 0 | 1.8284
84 | 1 | 13 | 1 | 0 | 0 | 0 | 0 | 0 | 0 | 0 | 1 | 0 | 0 | 0 | 0 | 0 | 0 | 0 | 0 | 0 | 0 | 0 | 0 | 0 | 0 | 0 | 0 | 0 | 0 | 0 | 0 | 0 | 0 | 1180 | 402 | 0 | 1.7887
84 | 1 | 13 | 1 | 0 | 0 | 0 | 0 | 0 | 0 | 0 | 1 | 0 | 0 | 0 | 0 | 0 | 0 | 0 | 0 | 0 | 0 | 0 | 0 | 0 | 0 | 0 | 0 | 0 | 0 | 0 | 0 | 0 | 0 | 600 | 402 | 0 | 1.7633
84 | 0 | 10 | 0 | 0 | 0 | 0 | 0 | 0 | 0 | 0 | 6 | 0 | 0 | 0 | 0 | 0 | 0 | 0 | 0 | 0 | 0 | 0 | 0 | 0 | 0 | 0 | 0 | 0 | 0 | 0 | 0 | 0 | 0 | 0 | 20 | 1 | 1.72
84 | 4.1 | 8.5 | 0 | 0 | 0 | 0 | 0 | 0 | 0 | 3.25 | 0.15 | 0 | 0 | 0 | 0 | 0 | 0 | 0 | 0 | 0 | 0 | 0 | 0 | 0 | 0 | 0 | 0 | 0 | 0 | 0 | 0 | 0 | 0 | 0 | 20 | 1 | 1.72
84 | 4.5 | 8.5 | 0 | 0 | 0 | 0 | 0 | 0 | 0 | 3 | 0 | 0 | 0 | 0 | 0 | 0 | 0 | 0 | 0 | 0 | 0 | 0 | 0 | 0 | 0 | 0 | 0 | 0 | 0 | 0 | 0 | 0 | 0 | 0 | 20 | 1 | 1.7
84 | 4.5 | 8.5 | 0 | 0 | 0 | 0 | 0 | 0 | 0 | 3 | 0 | 0 | 0 | 0 | 0 | 0 | 0 | 0 | 0 | 0 | 0 | 0 | 0 | 0 | 0 | 0 | 0 | 0 | 0 | 0 | 0 | 0 | 0 | 0 | 20 | 1 | 1.7
84 | 4.25 | 8.5 | 0 | 0 | 0 | 0 | 0 | 0 | 0 | 3.25 | 0 | 0 | 0 | 0 | 0 | 0 | 0 | 0 | 0 | 0 | 0 | 0 | 0 | 0 | 0 | 0 | 0 | 0 | 0 | 0 | 0 | 0 | 0 | 0 | 20 | 1 | 1.7
84 | 1 | 13 | 1 | 0 | 0 | 0 | 0 | 0 | 0 | 0 | 1 | 0 | 0 | 0 | 0 | 0 | 0 | 0 | 0 | 0 | 0 | 0 | 0 | 0 | 0 | 0 | 0 | 0 | 0 | 0 | 0 | 0 | 0 | 0 | 20 | 1 | 1.687
84 | 4.25 | 8.5 | 0 | 0 | 0 | 0 | 0 | 0 | 0 | 3 | 0.25 | 0 | 0 | 0 | 0 | 0 | 0 | 0 | 0 | 0 | 0 | 0 | 0 | 0 | 0 | 0 | 0 | 0 | 0 | 0 | 0 | 0 | 0 | 0 | 20 | 1 | 1.66
84 | 4.25 | 8.5 | 0 | 0 | 0 | 0 | 0 | 0 | 0 | 3 | 0.25 | 0 | 0 | 0 | 0 | 0 | 0 | 0 | 0 | 0 | 0 | 0 | 0 | 0 | 0 | 0 | 0 | 0 | 0 | 0 | 0 | 0 | 0 | 0 | 20 | 1 | 1.66
84 | 0 | 14 | 0 | 0 | 0 | 0 | 2 | 0 | 0 | 0 | 0 | 0 | 0 | 0 | 0 | 0 | 0 | 0 | 0 | 0 | 0 | 0 | 0 | 0 | 0 | 0 | 0 | 0 | 0 | 0 | 0 | 0 | 0 | 0 | 20 | 0 | 1.6378
84 | 4.2 | 9.8 | 0 | 0 | 0 | 0 | 0 | 0 | 0 | 0 | 2 | 0 | 0 | 0 | 0 | 0 | 0 | 0 | 0 | 0 | 0 | 0 | 0 | 0 | 0 | 0 | 0 | 0 | 0 | 0 | 0 | 0 | 0 | 0 | 20 | 0 | 1.63
84 | 1 | 11 | 1 | 3 | 0 | 0 | 0 | 0 | 0 | 0 | 0 | 0 | 0 | 0 | 0 | 0 | 0 | 0 | 0 | 0 | 0 | 0 | 0 | 0 | 0 | 0 | 0 | 0 | 0 | 0 | 0 | 0 | 0 | 0 | 20 | 1 | 1.54
84 | 2 | 8 | 0 | 0 | 2 | 0 | 0 | 0 | 0 | 4 | 0 | 0 | 0 | 0 | 0 | 0 | 0 | 0 | 0 | 0 | 0 | 0 | 0 | 0 | 0 | 0 | 0 | 0 | 0 | 0 | 0 | 0 | 0 | 0 | 20 | 1 | 1.53
84 | 2 | 8 | 0 | 0 | 2 | 0 | 0 | 0 | 0 | 4 | 0 | 0 | 0 | 0 | 0 | 0 | 0 | 0 | 0 | 0 | 0 | 0 | 0 | 0 | 0 | 0 | 0 | 0 | 0 | 0 | 0 | 0 | 0 | 0 | 20 | 1 | 1.53
84 | 0 | 9 | 0 | 7 | 0 | 0 | 0 | 0 | 0 | 0 | 0 | 0 | 0 | 0 | 0 | 0 | 0 | 0 | 0 | 0 | 0 | 0 | 0 | 0 | 0 | 0 | 0 | 0 | 0 | 0 | 0 | 0 | 0 | 0 | 20 | 1 | 1.52
84 | 0 | 5 | 1 | 1 | 0 | 0 | 0 | 0 | 0 | 9 | 0 | 0 | 0 | 0 | 0 | 0 | 0 | 0 | 0 | 0 | 0 | 0 | 0 | 0 | 0 | 0 | 0 | 0 | 0 | 0 | 0 | 0 | 0 | 0 | 20 | 1 | 1.5041
84 | 2 | 8 | 0 | 0 | 0 | 0 | 0 | 0 | 2 | 4 | 0 | 0 | 0 | 0 | 0 | 0 | 0 | 0 | 0 | 0 | 0 | 0 | 0 | 0 | 0 | 0 | 0 | 0 | 0 | 0 | 0 | 0 | 0 | 0 | 20 | 1 | 1.5
84 | 0 | 9 | 0 | 7 | 0 | 0 | 0 | 0 | 0 | 0 | 0 | 0 | 0 | 0 | 0 | 0 | 0 | 0 | 0 | 0 | 0 | 0 | 0 | 0 | 0 | 0 | 0 | 0 | 0 | 0 | 0 | 0 | 0 | 0 | 20 | 1 | 1.5
84 | 0 | 9 | 0 | 7 | 0 | 0 | 0 | 0 | 0 | 0 | 0 | 0 | 0 | 0 | 0 | 0 | 0 | 0 | 0 | 0 | 0 | 0 | 0 | 0 | 0 | 0 | 0 | 0 | 0 | 0 | 0 | 0 | 0 | 0 | 20 | 0 | 1.49
84 | 0 | 9 | 0 | 7 | 0 | 0 | 0 | 0 | 0 | 0 | 0 | 0 | 0 | 0 | 0 | 0 | 0 | 0 | 0 | 0 | 0 | 0 | 0 | 0 | 0 | 0 | 0 | 0 | 0 | 0 | 0 | 0 | 0 | 0 | 20 | 0 | 1.49
84 | 0 | 5 | 0 | 1 | 0 | 0 | 0 | 0 | 0 | 10 | 0 | 0 | 0 | 0 | 0 | 0 | 0 | 0 | 0 | 0 | 0 | 0 | 0 | 0 | 0 | 0 | 0 | 0 | 0 | 0 | 0 | 0 | 0 | 0 | 20 | 1 | 1.486
84 | 1 | 5 | 0 | 1 | 0 | 0 | 0 | 0 | 0 | 9 | 0 | 0 | 0 | 0 | 0 | 0 | 0 | 0 | 0 | 0 | 0 | 0 | 0 | 0 | 0 | 0 | 0 | 0 | 0 | 0 | 0 | 0 | 0 | 0 | 20 | 1 | 1.4852
84 | 0 | 0 | 0 | 0 | 0 | 0 | 0 | 0 | 0 | 10 | 6 | 0 | 0 | 0 | 0 | 0 | 0 | 0 | 0 | 0 | 0 | 0 | 0 | 0 | 0 | 0 | 0 | 0 | 0 | 0 | 0 | 0 | 0 | 0 | 20 | 0 | 1.47
84 | 2 | 8 | 0 | 0 | 2 | 0 | 0 | 0 | 0 | 4 | 0 | 0 | 0 | 0 | 0 | 0 | 0 | 0 | 0 | 0 | 0 | 0 | 0 | 0 | 0 | 0 | 0 | 0 | 0 | 0 | 0 | 0 | 0 | 0 | 20 | 1 | 1.47
84 | 0 | 5 | 0 | 2 | 0 | 0 | 0 | 0 | 0 | 9 | 0 | 0 | 0 | 0 | 0 | 0 | 0 | 0 | 0 | 0 | 0 | 0 | 0 | 0 | 0 | 0 | 0 | 0 | 0 | 0 | 0 | 0 | 0 | 0 | 20 | 1 | 1.4663
84 | 1.5 | 8 | 1 | 0 | 2 | 0 | 0 | 0 | 0 | 3.5 | 0 | 0 | 0 | 0 | 0 | 0 | 0 | 0 | 0 | 0 | 0 | 0 | 0 | 0 | 0 | 0 | 0 | 0 | 0 | 0 | 0 | 0 | 0 | 0 | 20 | 1 | 1.4
84 | 1.5 | 8 | 1 | 0 | 2 | 0 | 0 | 0 | 0 | 3.5 | 0 | 0 | 0 | 0 | 0 | 0 | 0 | 0 | 0 | 0 | 0 | 0 | 0 | 0 | 0 | 0 | 0 | 0 | 0 | 0 | 0 | 0 | 0 | 0 | 20 | 1 | 1.4
84 | 1.75 | 8 | 0.5 | 0 | 2 | 0 | 0 | 0 | 0 | 3.75 | 0 | 0 | 0 | 0 | 0 | 0 | 0 | 0 | 0 | 0 | 0 | 0 | 0 | 0 | 0 | 0 | 0 | 0 | 0 | 0 | 0 | 0 | 0 | 0 | 20 | 0 | 1.4
84 | 2 | 8 | 0 | 0 | 2 | 0 | 0 | 0 | 0 | 4 | 0 | 0 | 0 | 0 | 0 | 0 | 0 | 0 | 0 | 0 | 0 | 0 | 0 | 0 | 0 | 0 | 0 | 0 | 0 | 0 | 0 | 0 | 0 | 0 | 20 | 0 | 1.4
84 | 1.5 | 8 | 1 | 0 | 2 | 0 | 0 | 0 | 0 | 3.5 | 0 | 0 | 0 | 0 | 0 | 0 | 0 | 0 | 0 | 0 | 0 | 0 | 0 | 0 | 0 | 0 | 0 | 0 | 0 | 0 | 0 | 0 | 0 | 0 | 20 | 0 | 1.39
84 | 1.75 | 8 | 0.5 | 0 | 2 | 0 | 0 | 0 | 0 | 3.75 | 0 | 0 | 0 | 0 | 0 | 0 | 0 | 0 | 0 | 0 | 0 | 0 | 0 | 0 | 0 | 0 | 0 | 0 | 0 | 0 | 0 | 0 | 0 | 0 | 20 | 1 | 1.34
84 | 1.75 | 8 | 0.5 | 0 | 2 | 0 | 0 | 0 | 0 | 3.75 | 0 | 0 | 0 | 0 | 0 | 0 | 0 | 0 | 0 | 0 | 0 | 0 | 0 | 0 | 0 | 0 | 0 | 0 | 0 | 0 | 0 | 0 | 0 | 0 | 20 | 1 | 1.34
84 | 0 | 10 | 0 | 0 | 0 | 0 | 0 | 0 | 0 | 0 | 6 | 0 | 0 | 0 | 0 | 0 | 0 | 0 | 0 | 0 | 0 | 0 | 0 | 0 | 0 | 0 | 0 | 0 | 0 | 0 | 0 | 0 | 0 | 300 | 220 | 0 | 1.653
84 | 0 | 10 | 0 | 0 | 0 | 0 | 0 | 0 | 0 | 0 | 6 | 0 | 0 | 0 | 0 | 0 | 0 | 0 | 0 | 0 | 0 | 0 | 0 | 0 | 0 | 0 | 0 | 0 | 0 | 0 | 0 | 0 | 0 | 180 | 220 | 0 | 1.651
84 | 0 | 10 | 0 | 0 | 0 | 0 | 0 | 0 | 0 | 0 | 6 | 0 | 0 | 0 | 0 | 0 | 0 | 0 | 0 | 0 | 0 | 0 | 0 | 0 | 0 | 0 | 0 | 0 | 0 | 0 | 0 | 0 | 0 | 100 | 220 | 0 | 1.653
84 | 0 | 5 | 1 | 1 | 0 | 0 | 0 | 0 | 0 | 9 | 0 | 0 | 0 | 0 | 0 | 0 | 0 | 0 | 0 | 0 | 0 | 0 | 0 | 0 | 0 | 0 | 0 | 0 | 0 | 0 | 0 | 0 | 0 | 600 | 300 | 0 | 1.51
84 | 0 | 10 | 0 | 0 | 0 | 0 | 0 | 0 | 0 | 0 | 6 | 0 | 0 | 0 | 0 | 0 | 0 | 0 | 0 | 0 | 0 | 0 | 0 | 0 | 0 | 0 | 0 | 0 | 0 | 0 | 0 | 0 | 0 | 60 | 220 | 0 | 1.65
84 | 0 | 5 | 1 | 1 | 0 | 0 | 0 | 0 | 0 | 9 | 0 | 0 | 0 | 0 | 0 | 0 | 0 | 0 | 0 | 0 | 0 | 0 | 0 | 0 | 0 | 0 | 0 | 0 | 0 | 0 | 0 | 0 | 0 | 600 | 360 | 0 | 1.58
84 | 0 | 5 | 1 | 1 | 0 | 0 | 0 | 0 | 0 | 9 | 0 | 0 | 0 | 0 | 0 | 0 | 0 | 0 | 0 | 0 | 0 | 0 | 0 | 0 | 0 | 0 | 0 | 0 | 0 | 0 | 0 | 0 | 0 | 600 | 380 | 0 | 1.648
84 | 0 | 5 | 1 | 1 | 0 | 0 | 0 | 0 | 0 | 9 | 0 | 0 | 0 | 0 | 0 | 0 | 0 | 0 | 0 | 0 | 0 | 0 | 0 | 0 | 0 | 0 | 0 | 0 | 0 | 0 | 0 | 0 | 0 | 600 | 400 | 0 | 1.71
84 | 1 | 5 | 0 | 1 | 0 | 0 | 0 | 0 | 0 | 9 | 0 | 0 | 0 | 0 | 0 | 0 | 0 | 0 | 0 | 0 | 0 | 0 | 0 | 0 | 0 | 0 | 0 | 0 | 0 | 0 | 0 | 0 | 0 | 600 | 300 | 0 | 1.48
84 | 0 | 5 | 1 | 1 | 0 | 0 | 0 | 0 | 0 | 9 | 0 | 0 | 0 | 0 | 0 | 0 | 0 | 0 | 0 | 0 | 0 | 0 | 0 | 0 | 0 | 0 | 0 | 0 | 0 | 0 | 0 | 0 | 0 | 600 | 420 | 0 | 1.6924
84 | 1 | 5 | 0 | 1 | 0 | 0 | 0 | 0 | 0 | 9 | 0 | 0 | 0 | 0 | 0 | 0 | 0 | 0 | 0 | 0 | 0 | 0 | 0 | 0 | 0 | 0 | 0 | 0 | 0 | 0 | 0 | 0 | 0 | 600 | 360 | 0 | 1.68
84 | 0 | 5 | 0 | 2 | 0 | 0 | 0 | 0 | 0 | 9 | 0 | 0 | 0 | 0 | 0 | 0 | 0 | 0 | 0 | 0 | 0 | 0 | 0 | 0 | 0 | 0 | 0 | 0 | 0 | 0 | 0 | 0 | 0 | 600 | 300 | 0 | 1.6924
84 | 0 | 5 | 1 | 1 | 0 | 0 | 0 | 0 | 0 | 9 | 0 | 0 | 0 | 0 | 0 | 0 | 0 | 0 | 0 | 0 | 0 | 0 | 0 | 0 | 0 | 0 | 0 | 0 | 0 | 0 | 0 | 0 | 0 | 600 | 440 | 0 | 1.6916
84 | 1 | 5 | 0 | 1 | 0 | 0 | 0 | 0 | 0 | 9 | 0 | 0 | 0 | 0 | 0 | 0 | 0 | 0 | 0 | 0 | 0 | 0 | 0 | 0 | 0 | 0 | 0 | 0 | 0 | 0 | 0 | 0 | 0 | 600 | 380 | 0 | 1.58
84 | 0 | 5 | 0 | 2 | 0 | 0 | 0 | 0 | 0 | 9 | 0 | 0 | 0 | 0 | 0 | 0 | 0 | 0 | 0 | 0 | 0 | 0 | 0 | 0 | 0 | 0 | 0 | 0 | 0 | 0 | 0 | 0 | 0 | 600 | 360 | 0 | 1.6826
84 | 1 | 5 | 0 | 1 | 0 | 0 | 0 | 0 | 0 | 9 | 0 | 0 | 0 | 0 | 0 | 0 | 0 | 0 | 0 | 0 | 0 | 0 | 0 | 0 | 0 | 0 | 0 | 0 | 0 | 0 | 0 | 0 | 0 | 600 | 400 | 0 | 1.65
84 | 0 | 5 | 0 | 2 | 0 | 0 | 0 | 0 | 0 | 9 | 0 | 0 | 0 | 0 | 0 | 0 | 0 | 0 | 0 | 0 | 0 | 0 | 0 | 0 | 0 | 0 | 0 | 0 | 0 | 0 | 0 | 0 | 0 | 600 | 380 | 0 | 1.6826
84 | 0 | 5 | 0 | 2 | 0 | 0 | 0 | 0 | 0 | 9 | 0 | 0 | 0 | 0 | 0 | 0 | 0 | 0 | 0 | 0 | 0 | 0 | 0 | 0 | 0 | 0 | 0 | 0 | 0 | 0 | 0 | 0 | 0 | 600 | 400 | 0 | 1.6637
84 | 0 | 5 | 0 | 1 | 0 | 0 | 0 | 0 | 0 | 10 | 0 | 0 | 0 | 0 | 0 | 0 | 0 | 0 | 0 | 0 | 0 | 0 | 0 | 0 | 0 | 0 | 0 | 0 | 0 | 0 | 0 | 0 | 0 | 600 | 300 | 0 | 1.47
84 | 1 | 5 | 0 | 1 | 0 | 0 | 0 | 0 | 0 | 9 | 0 | 0 | 0 | 0 | 0 | 0 | 0 | 0 | 0 | 0 | 0 | 0 | 0 | 0 | 0 | 0 | 0 | 0 | 0 | 0 | 0 | 0 | 0 | 600 | 420 | 0 | 1.67
84 | 0 | 5 | 1 | 1 | 0 | 0 | 0 | 0 | 0 | 9 | 0 | 0 | 0 | 0 | 0 | 0 | 0 | 0 | 0 | 0 | 0 | 0 | 0 | 0 | 0 | 0 | 0 | 0 | 0 | 0 | 0 | 0 | 0 | 600 | 460 | 0 | 1.6456
84 | 0 | 5 | 0 | 1 | 0 | 0 | 0 | 0 | 0 | 10 | 0 | 0 | 0 | 0 | 0 | 0 | 0 | 0 | 0 | 0 | 0 | 0 | 0 | 0 | 0 | 0 | 0 | 0 | 0 | 0 | 0 | 0 | 0 | 600 | 380 | 0 | 1.57
84 | 0 | 5 | 0 | 1 | 0 | 0 | 0 | 0 | 0 | 10 | 0 | 0 | 0 | 0 | 0 | 0 | 0 | 0 | 0 | 0 | 0 | 0 | 0 | 0 | 0 | 0 | 0 | 0 | 0 | 0 | 0 | 0 | 0 | 600 | 400 | 0 | 1.62
84 | 0 | 5 | 0 | 2 | 0 | 0 | 0 | 0 | 0 | 9 | 0 | 0 | 0 | 0 | 0 | 0 | 0 | 0 | 0 | 0 | 0 | 0 | 0 | 0 | 0 | 0 | 0 | 0 | 0 | 0 | 0 | 0 | 0 | 600 | 420 | 0 | 1.6266
84 | 0 | 5 | 0 | 1 | 0 | 0 | 0 | 0 | 0 | 10 | 0 | 0 | 0 | 0 | 0 | 0 | 0 | 0 | 0 | 0 | 0 | 0 | 0 | 0 | 0 | 0 | 0 | 0 | 0 | 0 | 0 | 0 | 0 | 600 | 420 | 0 | 1.65
84 | 0 | 9 | 0 | 7 | 0 | 0 | 0 | 0 | 0 | 0 | 0 | 0 | 0 | 0 | 0 | 0 | 0 | 0 | 0 | 0 | 0 | 0 | 0 | 0 | 0 | 0 | 0 | 0 | 0 | 0 | 0 | 0 | 0 | 300 | 650 | 0 | 1.52
84 | 0 | 5 | 0 | 1 | 0 | 0 | 0 | 0 | 0 | 10 | 0 | 0 | 0 | 0 | 0 | 0 | 0 | 0 | 0 | 0 | 0 | 0 | 0 | 0 | 0 | 0 | 0 | 0 | 0 | 0 | 0 | 0 | 0 | 600 | 440 | 0 | 1.62
84 | 1 | 5 | 0 | 1 | 0 | 0 | 0 | 0 | 0 | 9 | 0 | 0 | 0 | 0 | 0 | 0 | 0 | 0 | 0 | 0 | 0 | 0 | 0 | 0 | 0 | 0 | 0 | 0 | 0 | 0 | 0 | 0 | 0 | 600 | 440 | 0 | 1.69
84 | 0 | 9 | 0 | 7 | 0 | 0 | 0 | 0 | 0 | 0 | 0 | 0 | 0 | 0 | 0 | 0 | 0 | 0 | 0 | 0 | 0 | 0 | 0 | 0 | 0 | 0 | 0 | 0 | 0 | 0 | 0 | 0 | 0 | 3600 | 628.49 | 0 | 1.6014
84 | 0 | 5 | 0 | 1 | 0 | 0 | 0 | 0 | 0 | 10 | 0 | 0 | 0 | 0 | 0 | 0 | 0 | 0 | 0 | 0 | 0 | 0 | 0 | 0 | 0 | 0 | 0 | 0 | 0 | 0 | 0 | 0 | 0 | 0 | 380 | 0 | 1.57
84 | 0 | 10 | 0 | 0 | 0 | 0 | 0 | 0 | 0 | 0 | 6 | 0 | 0 | 0 | 0 | 0 | 0 | 0 | 0 | 0 | 0 | 0 | 0 | 0 | 0 | 0 | 0 | 0 | 0 | 0 | 0 | 0 | 0 | 180 | 430 | 0 | 1.72
84 | 1 | 13 | 1 | 0 | 0 | 0 | 0 | 0 | 0 | 0 | 1 | 0 | 0 | 0 | 0 | 0 | 0 | 0 | 0 | 0 | 0 | 0 | 0 | 0 | 0 | 0 | 0 | 0 | 0 | 0 | 0 | 0 | 0 | 0 | 20 | 1 | 1.689
84 | 1 | 13 | 1 | 0 | 0 | 0 | 0 | 0 | 0 | 0 | 1 | 0 | 0 | 0 | 0 | 0 | 0 | 0 | 0 | 0 | 0 | 0 | 0 | 0 | 0 | 0 | 0 | 0 | 0 | 0 | 0 | 0 | 0 | 100 | 327 | 0 | 1.703
84 | 1 | 13 | 1 | 0 | 0 | 0 | 0 | 0 | 0 | 0 | 1 | 0 | 0 | 0 | 0 | 0 | 0 | 0 | 0 | 0 | 0 | 0 | 0 | 0 | 0 | 0 | 0 | 0 | 0 | 0 | 0 | 0 | 0 | 200 | 327 | 0 | 1.711
84 | 1 | 13 | 1 | 0 | 0 | 0 | 0 | 0 | 0 | 0 | 1 | 0 | 0 | 0 | 0 | 0 | 0 | 0 | 0 | 0 | 0 | 0 | 0 | 0 | 0 | 0 | 0 | 0 | 0 | 0 | 0 | 0 | 0 | 300 | 327 | 0 | 1.713
84 | 1 | 13 | 1 | 0 | 0 | 0 | 0 | 0 | 0 | 0 | 1 | 0 | 0 | 0 | 0 | 0 | 0 | 0 | 0 | 0 | 0 | 0 | 0 | 0 | 0 | 0 | 0 | 0 | 0 | 0 | 0 | 0 | 0 | 600 | 327 | 0 | 1.713
84 | 1 | 13 | 1 | 0 | 0 | 0 | 0 | 0 | 0 | 0 | 1 | 0 | 0 | 0 | 0 | 0 | 0 | 0 | 0 | 0 | 0 | 0 | 0 | 0 | 0 | 0 | 0 | 0 | 0 | 0 | 0 | 0 | 0 | 1200 | 327 | 0 | 1.71
84 | 1 | 13 | 1 | 0 | 0 | 0 | 0 | 0 | 0 | 0 | 1 | 0 | 0 | 0 | 0 | 0 | 0 | 0 | 0 | 0 | 0 | 0 | 0 | 0 | 0 | 0 | 0 | 0 | 0 | 0 | 0 | 0 | 0 | 1800 | 327 | 0 | 1.706
84 | 0 | 9 | 0 | 7 | 0 | 0 | 0 | 0 | 0 | 0 | 0 | 0 | 0 | 0 | 0 | 0 | 0 | 0 | 0 | 0 | 0 | 0 | 0 | 0 | 0 | 0 | 0 | 0 | 0 | 0 | 0 | 0 | 0 | 3600 | 650 | 1 | 1.5
84 | 0 | 7 | 0 | 7 | 0 | 0 | 0 | 0 | 0 | 2 | 0 | 0 | 0 | 0 | 0 | 0 | 0 | 0 | 0 | 0 | 0 | 0 | 0 | 0 | 0 | 0 | 0 | 0 | 0 | 0 | 0 | 0 | 0 | 3600 | 650 | 1 | 1.55
84 | 0 | 5 | 0 | 7 | 0 | 0 | 0 | 0 | 0 | 4 | 0 | 0 | 0 | 0 | 0 | 0 | 0 | 0 | 0 | 0 | 0 | 0 | 0 | 0 | 0 | 0 | 0 | 0 | 0 | 0 | 0 | 0 | 0 | 3600 | 620 | 1 | 1.57
84 | 0 | 3 | 0 | 7 | 0 | 0 | 0 | 0 | 0 | 6 | 0 | 0 | 0 | 0 | 0 | 0 | 0 | 0 | 0 | 0 | 0 | 0 | 0 | 0 | 0 | 0 | 0 | 0 | 0 | 0 | 0 | 0 | 0 | 3600 | 620 | 1 | 1.58
84 | 0 | 5 | 0 | 5 | 0 | 0 | 0 | 0 | 0 | 4 | 0 | 0 | 0 | 0 | 2 | 0 | 0 | 0 | 0 | 0 | 0 | 0 | 0 | 0 | 0 | 0 | 0 | 0 | 0 | 0 | 0 | 0 | 0 | 3600 | 620 | 1 | 1.56
84 | 0 | 5 | 0 | 3.5 | 0 | 0 | 0 | 0 | 0 | 4 | 0 | 0 | 0 | 0 | 3.5 | 0 | 0 | 0 | 0 | 0 | 0 | 0 | 0 | 0 | 0 | 0 | 0 | 0 | 0 | 0 | 0 | 0 | 0 | 3600 | 620 | 1 | 1.55
84 | 0 | 5 | 0 | 7 | 0 | 0 | 0 | 0 | 0 | 4 | 0 | 0 | 0 | 0 | 0 | 0 | 0 | 0 | 0 | 0 | 0 | 0 | 0 | 0 | 0 | 0 | 0 | 0 | 0 | 0 | 0 | 0 | 0 | 3600 | 577 | 1 | 1.46
84 | 0 | 5 | 0 | 7 | 0 | 0 | 0 | 0 | 0 | 4 | 0 | 0 | 0 | 0 | 0 | 0 | 0 | 0 | 0 | 0 | 0 | 0 | 0 | 0 | 0 | 0 | 0 | 0 | 0 | 0 | 0 | 0 | 0 | 3600 | 597 | 1 | 1.48
84 | 0 | 5 | 0 | 7 | 0 | 0 | 0 | 0 | 0 | 4 | 0 | 0 | 0 | 0 | 0 | 0 | 0 | 0 | 0 | 0 | 0 | 0 | 0 | 0 | 0 | 0 | 0 | 0 | 0 | 0 | 0 | 0 | 0 | 3600 | 620 | 1 | 1.58
84 | 0 | 5 | 0 | 7 | 0 | 0 | 0 | 0 | 0 | 4 | 0 | 0 | 0 | 0 | 0 | 0 | 0 | 0 | 0 | 0 | 0 | 0 | 0 | 0 | 0 | 0 | 0 | 0 | 0 | 0 | 0 | 0 | 0 | 3600 | 650 | 1 | 1.56
84 | 0 | 5 | 0 | 7 | 0 | 0 | 0 | 0 | 0 | 4 | 0 | 0 | 0 | 0 | 0 | 0 | 0 | 0 | 0 | 0 | 0 | 0 | 0 | 0 | 0 | 0 | 0 | 0 | 0 | 0 | 0 | 0 | 0 | 3600 | 680 | 1 | 1.31
84 | 0 | 5 | 0 | 5 | 0 | 0 | 0 | 0 | 0 | 4 | 0 | 0 | 0 | 0 | 2 | 0 | 0 | 0 | 0 | 0 | 0 | 0 | 0 | 0 | 0 | 0 | 0 | 0 | 0 | 0 | 0 | 0 | 0 | 3600 | 530 | 1 | 1.16
84 | 0 | 5 | 0 | 5 | 0 | 0 | 0 | 0 | 0 | 4 | 0 | 0 | 0 | 0 | 2 | 0 | 0 | 0 | 0 | 0 | 0 | 0 | 0 | 0 | 0 | 0 | 0 | 0 | 0 | 0 | 0 | 0 | 0 | 3600 | 560 | 1 | 1.42
84 | 0 | 5 | 0 | 5 | 0 | 0 | 0 | 0 | 0 | 4 | 0 | 0 | 0 | 0 | 2 | 0 | 0 | 0 | 0 | 0 | 0 | 0 | 0 | 0 | 0 | 0 | 0 | 0 | 0 | 0 | 0 | 0 | 0 | 3600 | 620 | 1 | 1.52
84 | 0 | 5 | 0 | 5 | 0 | 0 | 0 | 0 | 0 | 4 | 0 | 0 | 0 | 0 | 2 | 0 | 0 | 0 | 0 | 0 | 0 | 0 | 0 | 0 | 0 | 0 | 0 | 0 | 0 | 0 | 0 | 0 | 0 | 3600 | 650 | 1 | 1.51
84 | 0 | 5 | 0 | 5 | 0 | 0 | 0 | 0 | 0 | 4 | 0 | 0 | 0 | 0 | 2 | 0 | 0 | 0 | 0 | 0 | 0 | 0 | 0 | 0 | 0 | 0 | 0 | 0 | 0 | 0 | 0 | 0 | 0 | 3600 | 680 | 1 | 1.505
84 | 0 | 5 | 0 | 5 | 0 | 0 | 0 | 0 | 0 | 4 | 0 | 0 | 0 | 0 | 2 | 0 | 0 | 0 | 0 | 0 | 0 | 0 | 0 | 0 | 0 | 0 | 0 | 0 | 0 | 0 | 0 | 0 | 0 | 3600 | 710 | 1 | 1.5
84 | 0 | 5 | 0 | 3.5 | 0 | 0 | 0 | 0 | 0 | 4 | 0 | 0 | 0 | 0 | 3.5 | 0 | 0 | 0 | 0 | 0 | 0 | 0 | 0 | 0 | 0 | 0 | 0 | 0 | 0 | 0 | 0 | 0 | 0 | 3600 | 530 | 1 | 1.12
84 | 0 | 5 | 0 | 3.5 | 0 | 0 | 0 | 0 | 0 | 4 | 0 | 0 | 0 | 0 | 3.5 | 0 | 0 | 0 | 0 | 0 | 0 | 0 | 0 | 0 | 0 | 0 | 0 | 0 | 0 | 0 | 0 | 0 | 0 | 3600 | 560 | 1 | 1.35
84 | 0 | 5 | 0 | 3.5 | 0 | 0 | 0 | 0 | 0 | 4 | 0 | 0 | 0 | 0 | 3.5 | 0 | 0 | 0 | 0 | 0 | 0 | 0 | 0 | 0 | 0 | 0 | 0 | 0 | 0 | 0 | 0 | 0 | 0 | 3600 | 620 | 1 | 1.51
84 | 0 | 5 | 0 | 3.5 | 0 | 0 | 0 | 0 | 0 | 4 | 0 | 0 | 0 | 0 | 3.5 | 0 | 0 | 0 | 0 | 0 | 0 | 0 | 0 | 0 | 0 | 0 | 0 | 0 | 0 | 0 | 0 | 0 | 0 | 3600 | 650 | 1 | 1.5
84 | 0 | 5 | 0 | 3.5 | 0 | 0 | 0 | 0 | 0 | 4 | 0 | 0 | 0 | 0 | 3.5 | 0 | 0 | 0 | 0 | 0 | 0 | 0 | 0 | 0 | 0 | 0 | 0 | 0 | 0 | 0 | 0 | 0 | 0 | 3600 | 680 | 1 | 1.51
84 | 0 | 5 | 0 | 3.5 | 0 | 0 | 0 | 0 | 0 | 4 | 0 | 0 | 0 | 0 | 3.5 | 0 | 0 | 0 | 0 | 0 | 0 | 0 | 0 | 0 | 0 | 0 | 0 | 0 | 0 | 0 | 0 | 0 | 0 | 3600 | 710 | 1 | 1.5
84 | 0 | 5 | 0 | 3.5 | 0 | 0 | 0 | 0 | 0 | 4 | 0 | 0 | 0 | 0 | 3.5 | 0 | 0 | 0 | 0 | 0 | 0 | 0 | 0 | 0 | 0 | 0 | 0 | 0 | 0 | 0 | 0 | 0 | 0 | 3600 | 600 | 1 | 1.51
83.8 | 0 | 15 | 1.2 | 0 | 0 | 0 | 0 | 0 | 0 | 0 | 0 | 0 | 0 | 0 | 0 | 0 | 0 | 0 | 0 | 0 | 0 | 0 | 0 | 0 | 0 | 0 | 0 | 0 | 0 | 0 | 0 | 0 | 0 | 0 | 20 | 1 | 1.46
83.8 | 0 | 15 | 1.2 | 0 | 0 | 0 | 0 | 0 | 0 | 0 | 0 | 0 | 0 | 0 | 0 | 0 | 0 | 0 | 0 | 0 | 0 | 0 | 0 | 0 | 0 | 0 | 0 | 0 | 0 | 0 | 0 | 0 | 0 | 1200 | 260 | 0 | 1.65
83.8 | 0 | 15 | 1.2 | 0 | 0 | 0 | 0 | 0 | 0 | 0 | 0 | 0 | 0 | 0 | 0 | 0 | 0 | 0 | 0 | 0 | 0 | 0 | 0 | 0 | 0 | 0 | 0 | 0 | 0 | 0 | 0 | 0 | 0 | 1200 | 280 | 1 | 1.62
83.8 | 0 | 15 | 1.2 | 0 | 0 | 0 | 0 | 0 | 0 | 0 | 0 | 0 | 0 | 0 | 0 | 0 | 0 | 0 | 0 | 0 | 0 | 0 | 0 | 0 | 0 | 0 | 0 | 0 | 0 | 0 | 0 | 0 | 0 | 1200 | 300 | 1 | 1.61
83.8 | 0 | 15 | 1.2 | 0 | 0 | 0 | 0 | 0 | 0 | 0 | 0 | 0 | 0 | 0 | 0 | 0 | 0 | 0 | 0 | 0 | 0 | 0 | 0 | 0 | 0 | 0 | 0 | 0 | 0 | 0 | 0 | 0 | 0 | 1200 | 320 | 1 | 1.6
83.8 | 0 | 15 | 1.2 | 0 | 0 | 0 | 0 | 0 | 0 | 0 | 0 | 0 | 0 | 0 | 0 | 0 | 0 | 0 | 0 | 0 | 0 | 0 | 0 | 0 | 0 | 0 | 0 | 0 | 0 | 0 | 0 | 0 | 0 | 1200 | 340 | 1 | 1.58
83.8 | 0 | 15 | 1.2 | 0 | 0 | 0 | 0 | 0 | 0 | 0 | 0 | 0 | 0 | 0 | 0 | 0 | 0 | 0 | 0 | 0 | 0 | 0 | 0 | 0 | 0 | 0 | 0 | 0 | 0 | 0 | 0 | 0 | 0 | 1200 | 360 | 1 | 1.7
83.8 | 0 | 15 | 1.2 | 0 | 0 | 0 | 0 | 0 | 0 | 0 | 0 | 0 | 0 | 0 | 0 | 0 | 0 | 0 | 0 | 0 | 0 | 0 | 0 | 0 | 0 | 0 | 0 | 0 | 0 | 0 | 0 | 0 | 0 | 1200 | 380 | 1 | 1.46
83.8 | 0 | 15 | 1.2 | 0 | 0 | 0 | 0 | 0 | 0 | 0 | 0 | 0 | 0 | 0 | 0 | 0 | 0 | 0 | 0 | 0 | 0 | 0 | 0 | 0 | 0 | 0 | 0 | 0 | 0 | 0 | 0 | 0 | 0 | 1200 | 400 | 1 | 1.1
83.7 | 0 | 14.8 | 1.5 | 0 | 0 | 0 | 0 | 0 | 0 | 0 | 0 | 0 | 0 | 0 | 0 | 0 | 0 | 0 | 0 | 0 | 0 | 0 | 0 | 0 | 0 | 0 | 0 | 0 | 0 | 0 | 0 | 0 | 0 | 0 | 20 | 0 | 1.82
83.5 | 0 | 10 | 0.5 | 0 | 0 | 0 | 0 | 0 | 0 | 0 | 6 | 0 | 0 | 0 | 0 | 0 | 0 | 0 | 0 | 0 | 0 | 0 | 0 | 0 | 0 | 0 | 0 | 0 | 0 | 0 | 0 | 0 | 0 | 0 | 20 | 1 | 1.74
83.5 | 2 | 14 | 0 | 0 | 0 | 0 | 0 | 0 | 0 | 0 | 0.5 | 0 | 0 | 0 | 0 | 0 | 0 | 0 | 0 | 0 | 0 | 0 | 0 | 0 | 0 | 0 | 0 | 0 | 0 | 0 | 0 | 0 | 0 | 0 | 20 | 0 | 1.63
83.5 | 0 | 0 | 0.5 | 0 | 0 | 0 | 0 | 0 | 0 | 10 | 6 | 0 | 0 | 0 | 0 | 0 | 0 | 0 | 0 | 0 | 0 | 0 | 0 | 0 | 0 | 0 | 0 | 0 | 0 | 0 | 0 | 0 | 0 | 0 | 20 | 0 | 1.59
83.5 | 0 | 10 | 0.5 | 0 | 0 | 0 | 0 | 0 | 0 | 0 | 6 | 0 | 0 | 0 | 0 | 0 | 0 | 0 | 0 | 0 | 0 | 0 | 0 | 0 | 0 | 0 | 0 | 0 | 0 | 0 | 0 | 0 | 0 | 180 | 430 | 0 | 1.73
83.3 | 4 | 12 | 0.7 | 0 | 0 | 0 | 0 | 0 | 0 | 0 | 0 | 0 | 0 | 0 | 0 | 0 | 0 | 0 | 0 | 0 | 0 | 0 | 0 | 0 | 0 | 0 | 0 | 0 | 0 | 0 | 0 | 0 | 0 | 120 | 247 | 0 | 1.846
83.3 | 1 | 15 | 0.7 | 0 | 0 | 0 | 0 | 0 | 0 | 0 | 0 | 0 | 0 | 0 | 0 | 0 | 0 | 0 | 0 | 0 | 0 | 0 | 0 | 0 | 0 | 0 | 0 | 0 | 0 | 0 | 0 | 0 | 0 | 600 | 425 | 0 | 1.84
83.3 | 4 | 10 | 0.7 | 0 | 0 | 0 | 0 | 0 | 0 | 2 | 0 | 0 | 0 | 0 | 0 | 0 | 0 | 0 | 0 | 0 | 0 | 0 | 0 | 0 | 0 | 0 | 0 | 0 | 0 | 0 | 0 | 0 | 0 | 120 | 247 | 0 | 1.813
83.3 | 4 | 8 | 0.7 | 0 | 0 | 0 | 0 | 0 | 0 | 4 | 0 | 0 | 0 | 0 | 0 | 0 | 0 | 0 | 0 | 0 | 0 | 0 | 0 | 0 | 0 | 0 | 0 | 0 | 0 | 0 | 0 | 0 | 0 | 120 | 247 | 0 | 1.79
83.3 | 4 | 6 | 0.7 | 0 | 0 | 0 | 0 | 0 | 0 | 6 | 0 | 0 | 0 | 0 | 0 | 0 | 0 | 0 | 0 | 0 | 0 | 0 | 0 | 0 | 0 | 0 | 0 | 0 | 0 | 0 | 0 | 0 | 0 | 120 | 247 | 0 | 1.7741
83.3 | 0 | 16 | 0.7 | 0 | 0 | 0 | 0 | 0 | 0 | 0 | 0 | 0 | 0 | 0 | 0 | 0 | 0 | 0 | 0 | 0 | 0 | 0 | 0 | 0 | 0 | 0 | 0 | 0 | 0 | 0 | 0 | 0 | 0 | 600 | 425 | 0 | 1.76
83.3 | 0 | 16 | 0.7 | 0 | 0 | 0 | 0 | 0 | 0 | 0 | 0 | 0 | 0 | 0 | 0 | 0 | 0 | 0 | 0 | 0 | 0 | 0 | 0 | 0 | 0 | 0 | 0 | 0 | 0 | 0 | 0 | 0 | 0 | 600 | 365 | 0 | 1.68
83.3 | 1 | 15 | 0.7 | 0 | 0 | 0 | 0 | 0 | 0 | 0 | 0 | 0 | 0 | 0 | 0 | 0 | 0 | 0 | 0 | 0 | 0 | 0 | 0 | 0 | 0 | 0 | 0 | 0 | 0 | 0 | 0 | 0 | 0 | 600 | 365 | 0 | 1.68
83.3 | 0 | 16 | 0.7 | 0 | 0 | 0 | 0 | 0 | 0 | 0 | 0 | 0 | 0 | 0 | 0 | 0 | 0 | 0 | 0 | 0 | 0 | 0 | 0 | 0 | 0 | 0 | 0 | 0 | 0 | 0 | 0 | 0 | 0 | 600 | 305 | 0 | 1.63
83.3 | 1 | 15 | 0.7 | 0 | 0 | 0 | 0 | 0 | 0 | 0 | 0 | 0 | 0 | 0 | 0 | 0 | 0 | 0 | 0 | 0 | 0 | 0 | 0 | 0 | 0 | 0 | 0 | 0 | 0 | 0 | 0 | 0 | 0 | 600 | 305 | 0 | 1.61
83.3 | 4 | 8 | 0.7 | 0 | 0 | 0 | 0 | 0 | 0 | 4 | 0 | 0 | 0 | 0 | 0 | 0 | 0 | 0 | 0 | 0 | 0 | 0 | 0 | 0 | 0 | 0 | 0 | 0 | 0 | 0 | 0 | 0 | 0 | 0 | 20 | 0 | 1.88
83.3 | 4 | 8 | 0.7 | 0 | 0 | 0 | 0 | 0 | 0 | 4 | 0 | 0 | 0 | 0 | 0 | 0 | 0 | 0 | 0 | 0 | 0 | 0 | 0 | 0 | 0 | 0 | 0 | 0 | 0 | 0 | 0 | 0 | 0 | 0 | 20 | 0 | 1.8
83.3 | 4 | 8 | 0.7 | 0 | 0 | 0 | 0 | 0 | 0 | 4 | 0 | 0 | 0 | 0 | 0 | 0 | 0 | 0 | 0 | 0 | 0 | 0 | 0 | 0 | 0 | 0 | 0 | 0 | 0 | 0 | 0 | 0 | 0 | 0 | 20 | 0 | 1.79
83.3 | 4 | 9 | 0.7 | 0 | 0 | 0 | 0 | 0 | 0 | 3 | 0 | 0 | 0 | 0 | 0 | 0 | 0 | 0 | 0 | 0 | 0 | 0 | 0 | 0 | 0 | 0 | 0 | 0 | 0 | 0 | 0 | 0 | 0 | 0 | 20 | 0 | 1.78
83.3 | 4 | 6 | 0.7 | 0 | 0 | 0 | 0 | 0 | 0 | 6 | 0 | 0 | 0 | 0 | 0 | 0 | 0 | 0 | 0 | 0 | 0 | 0 | 0 | 0 | 0 | 0 | 0 | 0 | 0 | 0 | 0 | 0 | 0 | 0 | 20 | 0 | 1.77
83.3 | 4 | 6 | 0.7 | 0 | 0 | 0 | 0 | 0 | 0 | 6 | 0 | 0 | 0 | 0 | 0 | 0 | 0 | 0 | 0 | 0 | 0 | 0 | 0 | 0 | 0 | 0 | 0 | 0 | 0 | 0 | 0 | 0 | 0 | 0 | 20 | 0 | 1.77
83.3 | 4 | 8 | 0.7 | 0 | 0 | 0 | 0 | 0 | 0 | 4 | 0 | 0 | 0 | 0 | 0 | 0 | 0 | 0 | 0 | 0 | 0 | 0 | 0 | 0 | 0 | 0 | 0 | 0 | 0 | 0 | 0 | 0 | 0 | 0 | 20 | 1 | 1.75
83.3 | 0 | 10 | 0.7 | 0 | 0 | 0 | 0 | 0 | 0 | 0 | 6 | 0 | 0 | 0 | 0 | 0 | 0 | 0 | 0 | 0 | 0 | 0 | 0 | 0 | 0 | 0 | 0 | 0 | 0 | 0 | 0 | 0 | 0 | 0 | 20 | 1 | 1.73
83.3 | 4 | 4 | 0.7 | 0 | 0 | 0 | 0 | 0 | 0 | 8 | 0 | 0 | 0 | 0 | 0 | 0 | 0 | 0 | 0 | 0 | 0 | 0 | 0 | 0 | 0 | 0 | 0 | 0 | 0 | 0 | 0 | 0 | 0 | 0 | 20 | 0 | 1.7
83.3 | 0 | 8 | 0.7 | 0 | 0 | 0 | 0 | 0 | 0 | 8 | 0 | 0 | 0 | 0 | 0 | 0 | 0 | 0 | 0 | 0 | 0 | 0 | 0 | 0 | 0 | 0 | 0 | 0 | 0 | 0 | 0 | 0 | 0 | 0 | 20 | 1 | 1.7
83.3 | 0 | 8 | 0.7 | 0 | 0 | 0 | 0 | 0 | 0 | 8 | 0 | 0 | 0 | 0 | 0 | 0 | 0 | 0 | 0 | 0 | 0 | 0 | 0 | 0 | 0 | 0 | 0 | 0 | 0 | 0 | 0 | 0 | 0 | 0 | 20 | 1 | 1.7
83.3 | 0 | 16 | 0.7 | 0 | 0 | 0 | 0 | 0 | 0 | 0 | 0 | 0 | 0 | 0 | 0 | 0 | 0 | 0 | 0 | 0 | 0 | 0 | 0 | 0 | 0 | 0 | 0 | 0 | 0 | 0 | 0 | 0 | 0 | 0 | 20 | 1 | 1.6
83.3 | 1 | 15 | 0.7 | 0 | 0 | 0 | 0 | 0 | 0 | 0 | 0 | 0 | 0 | 0 | 0 | 0 | 0 | 0 | 0 | 0 | 0 | 0 | 0 | 0 | 0 | 0 | 0 | 0 | 0 | 0 | 0 | 0 | 0 | 0 | 20 | 1 | 1.59
83.3 | 0 | 10 | 0.7 | 0 | 0 | 0 | 0 | 0 | 0 | 0 | 6 | 0 | 0 | 0 | 0 | 0 | 0 | 0 | 0 | 0 | 0 | 0 | 0 | 0 | 0 | 0 | 0 | 0 | 0 | 0 | 0 | 0 | 0 | 180 | 430 | 0 | 1.73
85 | 2 | 8 | 1 | 0 | 0 | 0 | 0 | 0 | 0 | 0 | 4 | 0 | 0 | 0 | 0 | 0 | 0 | 0 | 0 | 0 | 0 | 0 | 0 | 0 | 0 | 0 | 0 | 0 | 0 | 0 | 0 | 0 | 0 | 300 | 356 | 0 | 1.96
83.3 | 4 | 8 | 0.7 | 0 | 0 | 0 | 0 | 0 | 0 | 4 | 0 | 0 | 0 | 0 | 0 | 0 | 0 | 0 | 0 | 0 | 0 | 0 | 0 | 0 | 0 | 0 | 0 | 0 | 0 | 0 | 0 | 0 | 0 | 0 | 20 | 1 | 1.67
83.25 | 0 | 0 | 0.75 | 0 | 0 | 0 | 0 | 0 | 0 | 10 | 6 | 0 | 0 | 0 | 0 | 0 | 0 | 0 | 0 | 0 | 0 | 0 | 0 | 0 | 0 | 0 | 0 | 0 | 0 | 0 | 0 | 0 | 0 | 0 | 20 | 0 | 1.65
83.25 | 0 | 0 | 0.75 | 0 | 0 | 0 | 0 | 0 | 0 | 9 | 7 | 0 | 0 | 0 | 0 | 0 | 0 | 0 | 0 | 0 | 0 | 0 | 0 | 0 | 0 | 0 | 0 | 0 | 0 | 0 | 0 | 0 | 0 | 0 | 20 | 1 | 1.64
83.25 | 0 | 0 | 0.75 | 0 | 0 | 0 | 0 | 0 | 0 | 9 | 7 | 0 | 0 | 0 | 0 | 0 | 0 | 0 | 0 | 0 | 0 | 0 | 0 | 0 | 0 | 0 | 0 | 0 | 0 | 0 | 0 | 0 | 0 | 0 | 20 | 1 | 1.64
83 | 1 | 14 | 1 | 0 | 0 | 0 | 0 | 0 | 0 | 0 | 1 | 0 | 0 | 0 | 0 | 0 | 0 | 0 | 0 | 0 | 0 | 0 | 0 | 0 | 0 | 0 | 0 | 0 | 0 | 0 | 0 | 0 | 0 | 2970 | 402 | 0 | 1.8598
83 | 1 | 14 | 1 | 0 | 0 | 0 | 0 | 0 | 0 | 0 | 1 | 0 | 0 | 0 | 0 | 0 | 0 | 0 | 0 | 0 | 0 | 0 | 0 | 0 | 0 | 0 | 0 | 0 | 0 | 0 | 0 | 0 | 0 | 1180 | 402 | 0 | 1.7614
83 | 1 | 14 | 1 | 0 | 0 | 0 | 0 | 0 | 0 | 0 | 1 | 0 | 0 | 0 | 0 | 0 | 0 | 0 | 0 | 0 | 0 | 0 | 0 | 0 | 0 | 0 | 0 | 0 | 0 | 0 | 0 | 0 | 0 | 600 | 402 | 0 | 1.7377
83 | 4 | 10 | 1 | 0 | 0 | 0 | 0 | 0 | 0 | 2 | 0 | 0 | 0 | 0 | 0 | 0 | 0 | 0 | 0 | 0 | 0 | 0 | 0 | 0 | 0 | 0 | 0 | 0 | 0 | 0 | 0 | 0 | 0 | 0 | 20 | 0 | 1.83
83 | 4 | 8 | 1 | 0 | 0 | 0 | 0 | 0 | 0 | 4 | 0 | 0 | 0 | 0 | 0 | 0 | 0 | 0 | 0 | 0 | 0 | 0 | 0 | 0 | 0 | 0 | 0 | 0 | 0 | 0 | 0 | 0 | 0 | 0 | 20 | 0 | 1.82
83 | 4 | 8 | 1 | 0 | 0 | 0 | 0 | 0 | 0 | 4 | 0 | 0 | 0 | 0 | 0 | 0 | 0 | 0 | 0 | 0 | 0 | 0 | 0 | 0 | 0 | 0 | 0 | 0 | 0 | 0 | 0 | 0 | 0 | 0 | 20 | 0 | 1.82
83 | 0 | 10 | 1 | 0 | 0 | 0 | 0 | 0 | 0 | 0 | 6 | 0 | 0 | 0 | 0 | 0 | 0 | 0 | 0 | 0 | 0 | 0 | 0 | 0 | 0 | 0 | 0 | 0 | 0 | 0 | 0 | 0 | 0 | 0 | 20 | 0 | 1.77
83 | 4.5 | 9 | 0 | 0 | 0 | 0 | 0 | 0 | 0 | 3.1 | 0.4 | 0 | 0 | 0 | 0 | 0 | 0 | 0 | 0 | 0 | 0 | 0 | 0 | 0 | 0 | 0 | 0 | 0 | 0 | 0 | 0 | 0 | 0 | 0 | 20 | 1 | 1.71
83 | 4.5 | 9 | 0 | 0 | 0 | 0 | 0 | 0 | 0 | 3.1 | 0.4 | 0 | 0 | 0 | 0 | 0 | 0 | 0 | 0 | 0 | 0 | 0 | 0 | 0 | 0 | 0 | 0 | 0 | 0 | 0 | 0 | 0 | 0 | 0 | 20 | 1 | 1.71
83 | 4.5 | 9 | 0 | 0 | 0 | 0 | 0 | 0 | 0 | 3.1 | 0.4 | 0 | 0 | 0 | 0 | 0 | 0 | 0 | 0 | 0 | 0 | 0 | 0 | 0 | 0 | 0 | 0 | 0 | 0 | 0 | 0 | 0 | 0 | 0 | 20 | 1 | 1.71
83 | 4.5 | 9 | 0 | 0 | 0 | 0 | 0 | 0 | 0 | 3.1 | 0.4 | 0 | 0 | 0 | 0 | 0 | 0 | 0 | 0 | 0 | 0 | 0 | 0 | 0 | 0 | 0 | 0 | 0 | 0 | 0 | 0 | 0 | 0 | 0 | 20 | 1 | 1.71
83 | 4.35 | 9 | 0 | 0 | 0 | 0 | 0 | 0 | 0 | 3.45 | 0.2 | 0 | 0 | 0 | 0 | 0 | 0 | 0 | 0 | 0 | 0 | 0 | 0 | 0 | 0 | 0 | 0 | 0 | 0 | 0 | 0 | 0 | 0 | 0 | 20 | 1 | 1.7
83 | 4.35 | 9 | 0 | 0 | 0 | 0 | 0 | 0 | 0 | 3.45 | 0.2 | 0 | 0 | 0 | 0 | 0 | 0 | 0 | 0 | 0 | 0 | 0 | 0 | 0 | 0 | 0 | 0 | 0 | 0 | 0 | 0 | 0 | 0 | 0 | 20 | 1 | 1.7
83 | 4.35 | 9 | 0 | 0 | 0 | 0 | 0 | 0 | 0 | 3.45 | 0.2 | 0 | 0 | 0 | 0 | 0 | 0 | 0 | 0 | 0 | 0 | 0 | 0 | 0 | 0 | 0 | 0 | 0 | 0 | 0 | 0 | 0 | 0 | 0 | 20 | 1 | 1.7
83 | 4.35 | 9 | 0 | 0 | 0 | 0 | 0 | 0 | 0 | 3.45 | 0.2 | 0 | 0 | 0 | 0 | 0 | 0 | 0 | 0 | 0 | 0 | 0 | 0 | 0 | 0 | 0 | 0 | 0 | 0 | 0 | 0 | 0 | 0 | 0 | 20 | 1 | 1.7
83 | 4.5 | 9 | 0 | 0 | 0 | 0 | 0 | 0 | 0 | 3.5 | 0 | 0 | 0 | 0 | 0 | 0 | 0 | 0 | 0 | 0 | 0 | 0 | 0 | 0 | 0 | 0 | 0 | 0 | 0 | 0 | 0 | 0 | 0 | 0 | 20 | 1 | 1.69
83 | 4.5 | 9 | 0 | 0 | 0 | 0 | 0 | 0 | 0 | 3.5 | 0 | 0 | 0 | 0 | 0 | 0 | 0 | 0 | 0 | 0 | 0 | 0 | 0 | 0 | 0 | 0 | 0 | 0 | 0 | 0 | 0 | 0 | 0 | 0 | 20 | 1 | 1.69
83 | 1 | 14 | 1 | 0 | 0 | 0 | 0 | 0 | 0 | 0 | 1 | 0 | 0 | 0 | 0 | 0 | 0 | 0 | 0 | 0 | 0 | 0 | 0 | 0 | 0 | 0 | 0 | 0 | 0 | 0 | 0 | 0 | 0 | 0 | 20 | 1 | 1.6846
83 | 5 | 9 | 0 | 0 | 0 | 0 | 0 | 0 | 0 | 3 | 0 | 0 | 0 | 0 | 0 | 0 | 0 | 0 | 0 | 0 | 0 | 0 | 0 | 0 | 0 | 0 | 0 | 0 | 0 | 0 | 0 | 0 | 0 | 0 | 20 | 1 | 1.68
83 | 2 | 15 | 0 | 0 | 0 | 0 | 0 | 0 | 0 | 0 | 0 | 0 | 0 | 0 | 0 | 0 | 0 | 0 | 0 | 0 | 0 | 0 | 0 | 0 | 0 | 0 | 0 | 0 | 0 | 0 | 0 | 0 | 0 | 0 | 20 | 1 | 1.68
83 | 0 | 0 | 1 | 0 | 0 | 0 | 0 | 0 | 0 | 10 | 6 | 0 | 0 | 0 | 0 | 0 | 0 | 0 | 0 | 0 | 0 | 0 | 0 | 0 | 0 | 0 | 0 | 0 | 0 | 0 | 0 | 0 | 0 | 0 | 20 | 0 | 1.68
83 | 2 | 11 | 0 | 0 | 0 | 0 | 0 | 0 | 0 | 3 | 1 | 0 | 0 | 0 | 0 | 0 | 0 | 0 | 0 | 0 | 0 | 0 | 0 | 0 | 0 | 0 | 0 | 0 | 0 | 0 | 0 | 0 | 0 | 0 | 20 | 0 | 1.67
83 | 2 | 11 | 0 | 0 | 0 | 0 | 0 | 0 | 0 | 3 | 1 | 0 | 0 | 0 | 0 | 0 | 0 | 0 | 0 | 0 | 0 | 0 | 0 | 0 | 0 | 0 | 0 | 0 | 0 | 0 | 0 | 0 | 0 | 0 | 20 | 1 | 1.67
83 | 2 | 14 | 0 | 0 | 0 | 0 | 0 | 0 | 0 | 0 | 1 | 0 | 0 | 0 | 0 | 0 | 0 | 0 | 0 | 0 | 0 | 0 | 0 | 0 | 0 | 0 | 0 | 0 | 0 | 0 | 0 | 0 | 0 | 0 | 20 | 0 | 1.66
83 | 2 | 12 | 0 | 0 | 0 | 0 | 0 | 0 | 0 | 3 | 0 | 0 | 0 | 0 | 0 | 0 | 0 | 0 | 0 | 0 | 0 | 0 | 0 | 0 | 0 | 0 | 0 | 0 | 0 | 0 | 0 | 0 | 0 | 0 | 20 | 1 | 1.66
83 | 2 | 14 | 0 | 0 | 0 | 0 | 0 | 0 | 0 | 0 | 1 | 0 | 0 | 0 | 0 | 0 | 0 | 0 | 0 | 0 | 0 | 0 | 0 | 0 | 0 | 0 | 0 | 0 | 0 | 0 | 0 | 0 | 0 | 0 | 20 | 1 | 1.65
83 | 0 | 0 | 1 | 0 | 0 | 0 | 0 | 0 | 0 | 16 | 0 | 0 | 0 | 0 | 0 | 0 | 0 | 0 | 0 | 0 | 0 | 0 | 0 | 0 | 0 | 0 | 0 | 0 | 0 | 0 | 0 | 0 | 0 | 0 | 20 | 1 | 1.65
83 | 0 | 17 | 0 | 0 | 0 | 0 | 0 | 0 | 0 | 0 | 0 | 0 | 0 | 0 | 0 | 0 | 0 | 0 | 0 | 0 | 0 | 0 | 0 | 0 | 0 | 0 | 0 | 0 | 0 | 0 | 0 | 0 | 0 | 0 | 20 | 1 | 1.65
83 | 4.5 | 10.5 | 0 | 0 | 0 | 0 | 0 | 0 | 0 | 0 | 2 | 0 | 0 | 0 | 0 | 0 | 0 | 0 | 0 | 0 | 0 | 0 | 0 | 0 | 0 | 0 | 0 | 0 | 0 | 0 | 0 | 0 | 0 | 0 | 20 | 1 | 1.64
83 | 0 | 9 | 1 | 7 | 0 | 0 | 0 | 0 | 0 | 0 | 0 | 0 | 0 | 0 | 0 | 0 | 0 | 0 | 0 | 0 | 0 | 0 | 0 | 0 | 0 | 0 | 0 | 0 | 0 | 0 | 0 | 0 | 0 | 0 | 20 | 0 | 1.54
83 | 1 | 12 | 1 | 3 | 0 | 0 | 0 | 0 | 0 | 0 | 0 | 0 | 0 | 0 | 0 | 0 | 0 | 0 | 0 | 0 | 0 | 0 | 0 | 0 | 0 | 0 | 0 | 0 | 0 | 0 | 0 | 0 | 0 | 0 | 20 | 1 | 1.52
83 | 2 | 8 | 0 | 0 | 2 | 0 | 0 | 0 | 0 | 4 | 1 | 0 | 0 | 0 | 0 | 0 | 0 | 0 | 0 | 0 | 0 | 0 | 0 | 0 | 0 | 0 | 0 | 0 | 0 | 0 | 0 | 0 | 0 | 0 | 20 | 1 | 1.51
83 | 2 | 8 | 0 | 0 | 2 | 0 | 0 | 0 | 0 | 4 | 1 | 0 | 0 | 0 | 0 | 0 | 0 | 0 | 0 | 0 | 0 | 0 | 0 | 0 | 0 | 0 | 0 | 0 | 0 | 0 | 0 | 0 | 0 | 0 | 20 | 1 | 1.51
83 | 4 | 12 | 0 | 0 | 0 | 0 | 0 | 0 | 0 | 0 | 0 | 0 | 1 | 0 | 0 | 0 | 0 | 0 | 0 | 0 | 0 | 0 | 0 | 0 | 0 | 0 | 0 | 0 | 0 | 0 | 0 | 0 | 0 | 0 | 20 | 1 | 1.5
83 | 4 | 12 | 0 | 0 | 0 | 0 | 0 | 0 | 0 | 0 | 0 | 0 | 1 | 0 | 0 | 0 | 0 | 0 | 0 | 0 | 0 | 0 | 0 | 0 | 0 | 0 | 0 | 0 | 0 | 0 | 0 | 0 | 0 | 0 | 20 | 1 | 1.5
83 | 2 | 8 | 0 | 0 | 0 | 0 | 0 | 0 | 2 | 4 | 1 | 0 | 0 | 0 | 0 | 0 | 0 | 0 | 0 | 0 | 0 | 0 | 0 | 0 | 0 | 0 | 0 | 0 | 0 | 0 | 0 | 0 | 0 | 0 | 20 | 1 | 1.45
83 | 2 | 11 | 0 | 0 | 0 | 0 | 0 | 0 | 0 | 3 | 1 | 0 | 0 | 0 | 0 | 0 | 0 | 0 | 0 | 0 | 0 | 0 | 0 | 0 | 0 | 0 | 0 | 0 | 0 | 0 | 0 | 0 | 0 | 0 | 20 | 0 | 1.4
83 | 0 | 10 | 1 | 0 | 0 | 0 | 0 | 0 | 0 | 0 | 6 | 0 | 0 | 0 | 0 | 0 | 0 | 0 | 0 | 0 | 0 | 0 | 0 | 0 | 0 | 0 | 0 | 0 | 0 | 0 | 0 | 0 | 0 | 1800 | 684 | 0 | 1.7813
83 | 0 | 10 | 1 | 0 | 0 | 0 | 0 | 0 | 0 | 0 | 6 | 0 | 0 | 0 | 0 | 0 | 0 | 0 | 0 | 0 | 0 | 0 | 0 | 0 | 0 | 0 | 0 | 0 | 0 | 0 | 0 | 0 | 0 | 1800 | 684 | 0 | 1.7813
83 | 0 | 0 | 1 | 0 | 0 | 0 | 0 | 0 | 0 | 16 | 0 | 0 | 0 | 0 | 0 | 0 | 0 | 0 | 0 | 0 | 0 | 0 | 0 | 0 | 0 | 0 | 0 | 0 | 0 | 0 | 0 | 0 | 0 | 120 | 563 | 0 | 1.6865
83 | 0 | 10 | 1 | 0 | 0 | 0 | 0 | 0 | 0 | 0 | 6 | 0 | 0 | 0 | 0 | 0 | 0 | 0 | 0 | 0 | 0 | 0 | 0 | 0 | 0 | 0 | 0 | 0 | 0 | 0 | 0 | 0 | 0 | 180 | 430 | 0 | 1.78
83 | 1 | 14 | 1 | 0 | 0 | 0 | 0 | 0 | 0 | 0 | 1 | 0 | 0 | 0 | 0 | 0 | 0 | 0 | 0 | 0 | 0 | 0 | 0 | 0 | 0 | 0 | 0 | 0 | 0 | 0 | 0 | 0 | 0 | 0 | 20 | 1 | 1.685
83 | 1 | 14 | 1 | 0 | 0 | 0 | 0 | 0 | 0 | 0 | 1 | 0 | 0 | 0 | 0 | 0 | 0 | 0 | 0 | 0 | 0 | 0 | 0 | 0 | 0 | 0 | 0 | 0 | 0 | 0 | 0 | 0 | 0 | 100 | 327 | 0 | 1.704
83 | 1 | 14 | 1 | 0 | 0 | 0 | 0 | 0 | 0 | 0 | 1 | 0 | 0 | 0 | 0 | 0 | 0 | 0 | 0 | 0 | 0 | 0 | 0 | 0 | 0 | 0 | 0 | 0 | 0 | 0 | 0 | 0 | 0 | 200 | 327 | 0 | 1.706
83 | 1 | 14 | 1 | 0 | 0 | 0 | 0 | 0 | 0 | 0 | 1 | 0 | 0 | 0 | 0 | 0 | 0 | 0 | 0 | 0 | 0 | 0 | 0 | 0 | 0 | 0 | 0 | 0 | 0 | 0 | 0 | 0 | 0 | 300 | 327 | 0 | 1.71
83 | 1 | 14 | 1 | 0 | 0 | 0 | 0 | 0 | 0 | 0 | 1 | 0 | 0 | 0 | 0 | 0 | 0 | 0 | 0 | 0 | 0 | 0 | 0 | 0 | 0 | 0 | 0 | 0 | 0 | 0 | 0 | 0 | 0 | 600 | 327 | 0 | 1.712
83 | 1 | 14 | 1 | 0 | 0 | 0 | 0 | 0 | 0 | 0 | 1 | 0 | 0 | 0 | 0 | 0 | 0 | 0 | 0 | 0 | 0 | 0 | 0 | 0 | 0 | 0 | 0 | 0 | 0 | 0 | 0 | 0 | 0 | 1200 | 327 | 0 | 1.711
83 | 1 | 14 | 1 | 0 | 0 | 0 | 0 | 0 | 0 | 0 | 1 | 0 | 0 | 0 | 0 | 0 | 0 | 0 | 0 | 0 | 0 | 0 | 0 | 0 | 0 | 0 | 0 | 0 | 0 | 0 | 0 | 0 | 0 | 1800 | 327 | 0 | 1.698
83 | 5 | 11 | 0 | 0 | 0 | 0 | 0 | 0 | 0 | 0 | 1 | 0 | 0 | 0 | 0 | 0 | 0 | 0 | 0 | 0 | 0 | 0 | 0 | 0 | 0 | 0 | 0 | 0 | 0 | 0 | 0 | 0 | 0 | 0 | 20 | 1 | 1.63
83 | 4 | 11 | 0 | 0 | 0 | 0 | 0 | 0 | 0 | 1 | 1 | 0 | 0 | 0 | 0 | 0 | 0 | 0 | 0 | 0 | 0 | 0 | 0 | 0 | 0 | 0 | 0 | 0 | 0 | 0 | 0 | 0 | 0 | 0 | 20 | 1 | 1.62
83 | 3 | 11 | 0 | 0 | 0 | 0 | 0 | 0 | 0 | 2 | 1 | 0 | 0 | 0 | 0 | 0 | 0 | 0 | 0 | 0 | 0 | 0 | 0 | 0 | 0 | 0 | 0 | 0 | 0 | 0 | 0 | 0 | 0 | 0 | 20 | 1 | 1.59
83 | 2 | 11 | 0 | 0 | 0 | 0 | 0 | 0 | 0 | 3 | 1 | 0 | 0 | 0 | 0 | 0 | 0 | 0 | 0 | 0 | 0 | 0 | 0 | 0 | 0 | 0 | 0 | 0 | 0 | 0 | 0 | 0 | 0 | 0 | 20 | 1 | 1.58
83 | 1 | 11 | 0 | 0 | 0 | 0 | 0 | 0 | 0 | 4 | 1 | 0 | 0 | 0 | 0 | 0 | 0 | 0 | 0 | 0 | 0 | 0 | 0 | 0 | 0 | 0 | 0 | 0 | 0 | 0 | 0 | 0 | 0 | 0 | 20 | 1 | 1.57
82.85 | 0 | 0 | 1.15 | 0 | 0 | 0 | 0 | 0 | 0 | 10 | 6 | 0 | 0 | 0 | 0 | 0 | 0 | 0 | 0 | 0 | 0 | 0 | 0 | 0 | 0 | 0 | 0 | 0 | 0 | 0 | 0 | 0 | 0 | 0 | 20 | 0 | 1.69
82.85 | 0 | 10 | 1.15 | 0 | 0 | 0 | 0 | 0 | 0 | 0 | 6 | 0 | 0 | 0 | 0 | 0 | 0 | 0 | 0 | 0 | 0 | 0 | 0 | 0 | 0 | 0 | 0 | 0 | 0 | 0 | 0 | 0 | 0 | 180 | 430 | 0 | 1.76
82.8 | 0 | 10 | 1.2 | 0 | 0 | 0 | 0 | 0 | 0 | 0 | 6 | 0 | 0 | 0 | 0 | 0 | 0 | 0 | 0 | 0 | 0 | 0 | 0 | 0 | 0 | 0 | 0 | 0 | 0 | 0 | 0 | 0 | 0 | 0 | 20 | 1 | 1.76
82.8 | 0 | 9 | 1.2 | 0 | 0 | 0 | 0 | 0 | 0 | 7 | 0 | 0 | 0 | 0 | 0 | 0 | 0 | 0 | 0 | 0 | 0 | 0 | 0 | 0 | 0 | 0 | 0 | 0 | 0 | 0 | 0 | 0 | 0 | 0 | 20 | 0 | 1.7
82.8 | 0 | 9 | 1.2 | 0 | 0 | 0 | 0 | 0 | 0 | 7 | 0 | 0 | 0 | 0 | 0 | 0 | 0 | 0 | 0 | 0 | 0 | 0 | 0 | 0 | 0 | 0 | 0 | 0 | 0 | 0 | 0 | 0 | 0 | 0 | 20 | 1 | 1.7
82.8 | 0 | 9 | 1.2 | 0 | 0 | 0 | 0 | 0 | 0 | 7 | 0 | 0 | 0 | 0 | 0 | 0 | 0 | 0 | 0 | 0 | 0 | 0 | 0 | 0 | 0 | 0 | 0 | 0 | 0 | 0 | 0 | 0 | 0 | 0 | 20 | 1 | 1.7
82.8 | 0 | 9 | 1.2 | 0 | 0 | 0 | 0 | 0 | 0 | 7 | 0 | 0 | 0 | 0 | 0 | 0 | 0 | 0 | 0 | 0 | 0 | 0 | 0 | 0 | 0 | 0 | 0 | 0 | 0 | 0 | 0 | 0 | 0 | 0 | 20 | 1 | 1.56
82.8 | 0 | 9 | 1.2 | 0 | 0 | 0 | 0 | 0 | 0 | 7 | 0 | 0 | 0 | 0 | 0 | 0 | 0 | 0 | 0 | 0 | 0 | 0 | 0 | 0 | 0 | 0 | 0 | 0 | 0 | 0 | 0 | 0 | 0 | 0 | 20 | 1 | 1.56
82.75 | 4 | 8 | 1.25 | 0 | 0 | 0 | 0 | 0 | 0 | 4 | 0 | 0 | 0 | 0 | 0 | 0 | 0 | 0 | 0 | 0 | 0 | 0 | 0 | 0 | 0 | 0 | 0 | 0 | 0 | 0 | 0 | 0 | 0 | 0 | 20 | 0 | 1.83
82.75 | 0 | 0 | 0.75 | 0.5 | 0 | 0 | 0 | 0 | 0 | 9 | 7 | 0 | 0 | 0 | 0 | 0 | 0 | 0 | 0 | 0 | 0 | 0 | 0 | 0 | 0 | 0 | 0 | 0 | 0 | 0 | 0 | 0 | 0 | 0 | 20 | 1 | 1.66
82.75 | 0 | 0 | 0.75 | 0.5 | 0 | 0 | 0 | 0 | 0 | 9 | 7 | 0 | 0 | 0 | 0 | 0 | 0 | 0 | 0 | 0 | 0 | 0 | 0 | 0 | 0 | 0 | 0 | 0 | 0 | 0 | 0 | 0 | 0 | 0 | 20 | 1 | 1.66
82.75 | 0 | 0 | 0.75 | 0 | 0.5 | 0 | 0 | 0 | 0 | 9 | 7 | 0 | 0 | 0 | 0 | 0 | 0 | 0 | 0 | 0 | 0 | 0 | 0 | 0 | 0 | 0 | 0 | 0 | 0 | 0 | 0 | 0 | 0 | 0 | 20 | 1 | 1.63
82.7 | 2 | 14 | 1.3 | 0 | 0 | 0 | 0 | 0 | 0 | 0 | 0 | 0 | 0 | 0 | 0 | 0 | 0 | 0 | 0 | 0 | 0 | 0 | 0 | 0 | 0 | 0 | 0 | 0 | 0 | 0 | 0 | 0 | 0 | 0 | 20 | 0 | 1.85
82.7 | 2 | 14 | 1.3 | 0 | 0 | 0 | 0 | 0 | 0 | 0 | 0 | 0 | 0 | 0 | 0 | 0 | 0 | 0 | 0 | 0 | 0 | 0 | 0 | 0 | 0 | 0 | 0 | 0 | 0 | 0 | 0 | 0 | 0 | 0 | 20 | 0 | 1.85
82.7 | 0 | 10 | 1.3 | 0 | 0 | 0 | 0 | 0 | 0 | 0 | 6 | 0 | 0 | 0 | 0 | 0 | 0 | 0 | 0 | 0 | 0 | 0 | 0 | 0 | 0 | 0 | 0 | 0 | 0 | 0 | 0 | 0 | 0 | 180 | 733 | 0 | 1.83
82.7 | 0 | 10 | 1.3 | 0 | 0 | 0 | 0 | 0 | 0 | 0 | 6 | 0 | 0 | 0 | 0 | 0 | 0 | 0 | 0 | 0 | 0 | 0 | 0 | 0 | 0 | 0 | 0 | 0 | 0 | 0 | 0 | 0 | 0 | 180 | 733 | 0 | 1.83
82.7 | 0 | 10 | 1.3 | 0 | 0 | 0 | 0 | 0 | 0 | 0 | 6 | 0 | 0 | 0 | 0 | 0 | 0 | 0 | 0 | 0 | 0 | 0 | 0 | 0 | 0 | 0 | 0 | 0 | 0 | 0 | 0 | 0 | 0 | 180 | 430 | 0 | 1.82
82.7 | 2 | 14 | 1.3 | 0 | 0 | 0 | 0 | 0 | 0 | 0 | 0 | 0 | 0 | 0 | 0 | 0 | 0 | 0 | 0 | 0 | 0 | 0 | 0 | 0 | 0 | 0 | 0 | 0 | 0 | 0 | 0 | 0 | 0 | 0 | 20 | 0 | 1.85
82.65 | 2 | 13 | 1.35 | 0 | 0 | 0 | 0 | 0 | 0 | 1 | 0 | 0 | 0 | 0 | 0 | 0 | 0 | 0 | 0 | 0 | 0 | 0 | 0 | 0 | 0 | 0 | 0 | 0 | 0 | 0 | 0 | 0 | 0 | 0 | 20 | 0 | 1.83
82.65 | 2 | 11 | 1.35 | 0 | 0 | 0 | 0 | 0 | 0 | 3 | 0 | 0 | 0 | 0 | 0 | 0 | 0 | 0 | 0 | 0 | 0 | 0 | 0 | 0 | 0 | 0 | 0 | 0 | 0 | 0 | 0 | 0 | 0 | 0 | 20 | 0 | 1.8
82.65 | 2 | 8 | 1.35 | 0 | 0 | 0 | 0 | 0 | 0 | 6 | 0 | 0 | 0 | 0 | 0 | 0 | 0 | 0 | 0 | 0 | 0 | 0 | 0 | 0 | 0 | 0 | 0 | 0 | 0 | 0 | 0 | 0 | 0 | 0 | 20 | 1 | 1.76
82.65 | 2 | 14 | 1.35 | 0 | 0 | 0 | 0 | 0 | 0 | 0 | 0 | 0 | 0 | 0 | 0 | 0 | 0 | 0 | 0 | 0 | 0 | 0 | 0 | 0 | 0 | 0 | 0 | 0 | 0 | 0 | 0 | 0 | 0 | 0 | 20 | 1 | 1.4
82.5 | 2 | 8 | 1 | 0 | 0 | 0 | 0 | 0 | 0 | 4 | 0 | 0 | 2.5 | 0 | 0 | 0 | 0 | 0 | 0 | 0 | 0 | 0 | 0 | 0 | 0 | 0 | 0 | 0 | 0 | 0 | 0 | 0 | 0 | 0 | 20 | 0 | 1.8
82.5 | 3 | 13 | 0.8 | 0 | 0 | 0 | 0 | 0 | 0 | 0.5 | 0.2 | 0 | 0 | 0 | 0 | 0 | 0 | 0 | 0 | 0 | 0 | 0 | 0 | 0 | 0 | 0 | 0 | 0 | 0 | 0 | 0 | 0 | 0 | 0 | 20 | 0 | 1.79
82.5 | 2 | 15 | 0 | 0 | 0 | 0 | 0 | 0 | 0 | 0 | 0.5 | 0 | 0 | 0 | 0 | 0 | 0 | 0 | 0 | 0 | 0 | 0 | 0 | 0 | 0 | 0 | 0 | 0 | 0 | 0 | 0 | 0 | 0 | 0 | 20 | 0 | 1.73
82.5 | 2 | 15 | 0 | 0 | 0 | 0 | 0 | 0 | 0 | 0 | 0.5 | 0 | 0 | 0 | 0 | 0 | 0 | 0 | 0 | 0 | 0 | 0 | 0 | 0 | 0 | 0 | 0 | 0 | 0 | 0 | 0 | 0 | 0 | 0 | 20 | 1 | 1.72
82.5 | 2 | 15 | 0 | 0 | 0 | 0 | 0 | 0 | 0 | 0 | 0.5 | 0 | 0 | 0 | 0 | 0 | 0 | 0 | 0 | 0 | 0 | 0 | 0 | 0 | 0 | 0 | 0 | 0 | 0 | 0 | 0 | 0 | 0 | 0 | 20 | 1 | 1.72
82.5 | 7.5 | 3 | 0 | 0 | 0 | 0 | 7 | 0 | 0 | 0 | 0 | 0 | 0 | 0 | 0 | 0 | 0 | 0 | 0 | 0 | 0 | 0 | 0 | 0 | 0 | 0 | 0 | 0 | 0 | 0 | 0 | 0 | 0 | 0 | 20 | 0 | 1.37
82.3 | 2 | 14 | 0.7 | 0 | 0 | 0 | 0 | 0 | 0 | 0 | 0 | 0 | 0 | 0 | 0 | 0 | 0 | 0 | 0 | 0 | 0 | 0 | 0 | 0 | 0 | 0 | 0 | 0 | 0 | 0 | 0 | 0 | 0 | 600 | 425 | 0 | 1.83
82.3 | 2 | 14 | 0.7 | 0 | 0 | 0 | 0 | 0 | 0 | 0 | 0 | 0 | 0 | 0 | 0 | 0 | 0 | 0 | 0 | 0 | 0 | 0 | 0 | 0 | 0 | 0 | 0 | 0 | 0 | 0 | 0 | 0 | 0 | 600 | 365 | 0 | 1.63
82.3 | 2 | 14 | 0.7 | 0 | 0 | 0 | 0 | 0 | 0 | 0 | 0 | 0 | 0 | 0 | 0 | 0 | 0 | 0 | 0 | 0 | 0 | 0 | 0 | 0 | 0 | 0 | 0 | 0 | 0 | 0 | 0 | 0 | 0 | 600 | 305 | 0 | 1.6
82.3 | 3 | 13 | 0.7 | 0 | 0 | 0 | 0 | 0 | 0 | 0 | 0 | 0 | 0 | 0 | 0 | 0 | 0 | 0 | 0 | 0 | 0 | 0 | 0 | 0 | 0 | 0 | 0 | 0 | 0 | 0 | 0 | 0 | 0 | 0 | 20 | 1 | 1.68
82.3 | 2 | 14 | 0.7 | 0 | 0 | 0 | 0 | 0 | 0 | 0 | 0 | 0 | 0 | 0 | 0 | 0 | 0 | 0 | 0 | 0 | 0 | 0 | 0 | 0 | 0 | 0 | 0 | 0 | 0 | 0 | 0 | 0 | 0 | 0 | 20 | 1 | 1.58
82.3 | 0 | 13 | 1.7 | 3 | 0 | 0 | 0 | 0 | 0 | 0 | 0 | 0 | 0 | 0 | 0 | 0 | 0 | 0 | 0 | 0 | 0 | 0 | 0 | 0 | 0 | 0 | 0 | 0 | 0 | 0 | 0 | 0 | 0 | 3600 | 560 | 0 | 1.6877
82.3 | 0 | 13 | 1.7 | 3 | 0 | 0 | 0 | 0 | 0 | 0 | 0 | 0 | 0 | 0 | 0 | 0 | 0 | 0 | 0 | 0 | 0 | 0 | 0 | 0 | 0 | 0 | 0 | 0 | 0 | 0 | 0 | 0 | 0 | 3600 | 530 | 0 | 1.68
82.3 | 0 | 13 | 1.7 | 3 | 0 | 0 | 0 | 0 | 0 | 0 | 0 | 0 | 0 | 0 | 0 | 0 | 0 | 0 | 0 | 0 | 0 | 0 | 0 | 0 | 0 | 0 | 0 | 0 | 0 | 0 | 0 | 0 | 0 | 3600 | 470 | 0 | 1.6596
82.3 | 0 | 13 | 1.7 | 3 | 0 | 0 | 0 | 0 | 0 | 0 | 0 | 0 | 0 | 0 | 0 | 0 | 0 | 0 | 0 | 0 | 0 | 0 | 0 | 0 | 0 | 0 | 0 | 0 | 0 | 0 | 0 | 0 | 0 | 3600 | 500 | 0 | 1.6525
82.3 | 0 | 13 | 1.7 | 3 | 0 | 0 | 0 | 0 | 0 | 0 | 0 | 0 | 0 | 0 | 0 | 0 | 0 | 0 | 0 | 0 | 0 | 0 | 0 | 0 | 0 | 0 | 0 | 0 | 0 | 0 | 0 | 0 | 0 | 3600 | 440 | 0 | 1.649
82.3 | 0 | 13 | 1.7 | 3 | 0 | 0 | 0 | 0 | 0 | 0 | 0 | 0 | 0 | 0 | 0 | 0 | 0 | 0 | 0 | 0 | 0 | 0 | 0 | 0 | 0 | 0 | 0 | 0 | 0 | 0 | 0 | 0 | 0 | 3600 | 410 | 0 | 1.629
82.3 | 0 | 13 | 1.7 | 3 | 0 | 0 | 0 | 0 | 0 | 0 | 0 | 0 | 0 | 0 | 0 | 0 | 0 | 0 | 0 | 0 | 0 | 0 | 0 | 0 | 0 | 0 | 0 | 0 | 0 | 0 | 0 | 0 | 0 | 3600 | 380 | 0 | 1.56
82.3 | 0 | 13 | 1.7 | 3 | 0 | 0 | 0 | 0 | 0 | 0 | 0 | 0 | 0 | 0 | 0 | 0 | 0 | 0 | 0 | 0 | 0 | 0 | 0 | 0 | 0 | 0 | 0 | 0 | 0 | 0 | 0 | 0 | 0 | 0 | 20 | 1 | 1.33787
82.25 | 0 | 0 | 0.75 | 1 | 0 | 0 | 0 | 0 | 0 | 9 | 7 | 0 | 0 | 0 | 0 | 0 | 0 | 0 | 0 | 0 | 0 | 0 | 0 | 0 | 0 | 0 | 0 | 0 | 0 | 0 | 0 | 0 | 0 | 0 | 20 | 1 | 1.62
82 | 1 | 14 | 1 | 0 | 0 | 0 | 0 | 0 | 0 | 0 | 2 | 0 | 0 | 0 | 0 | 0 | 0 | 0 | 0 | 0 | 0 | 0 | 0 | 0 | 0 | 0 | 0 | 0 | 0 | 0 | 0 | 0 | 0 | 2970 | 402 | 0 | 1.8198
82 | 1 | 15 | 1 | 0 | 0 | 0 | 0 | 0 | 0 | 0 | 1 | 0 | 0 | 0 | 0 | 0 | 0 | 0 | 0 | 0 | 0 | 0 | 0 | 0 | 0 | 0 | 0 | 0 | 0 | 0 | 0 | 0 | 0 | 2970 | 402 | 0 | 1.8198
82 | 1 | 14 | 1 | 0 | 0 | 0 | 0 | 0 | 0 | 0 | 2 | 0 | 0 | 0 | 0 | 0 | 0 | 0 | 0 | 0 | 0 | 0 | 0 | 0 | 0 | 0 | 0 | 0 | 0 | 0 | 0 | 0 | 0 | 2370 | 402 | 0 | 1.8121
82 | 1 | 14 | 1 | 0 | 0 | 0 | 0 | 0 | 0 | 0 | 2 | 0 | 0 | 0 | 0 | 0 | 0 | 0 | 0 | 0 | 0 | 0 | 0 | 0 | 0 | 0 | 0 | 0 | 0 | 0 | 0 | 0 | 0 | 1780 | 402 | 0 | 1.8076
82 | 1 | 15 | 1 | 0 | 0 | 0 | 0 | 0 | 0 | 0 | 1 | 0 | 0 | 0 | 0 | 0 | 0 | 0 | 0 | 0 | 0 | 0 | 0 | 0 | 0 | 0 | 0 | 0 | 0 | 0 | 0 | 0 | 0 | 2370 | 402 | 0 | 1.8057
82 | 1 | 14 | 1 | 0 | 0 | 0 | 0 | 0 | 0 | 0 | 2 | 0 | 0 | 0 | 0 | 0 | 0 | 0 | 0 | 0 | 0 | 0 | 0 | 0 | 0 | 0 | 0 | 0 | 0 | 0 | 0 | 0 | 0 | 1180 | 402 | 0 | 1.7983
82 | 1 | 15 | 1 | 0 | 0 | 0 | 0 | 0 | 0 | 0 | 1 | 0 | 0 | 0 | 0 | 0 | 0 | 0 | 0 | 0 | 0 | 0 | 0 | 0 | 0 | 0 | 0 | 0 | 0 | 0 | 0 | 0 | 0 | 1780 | 402 | 0 | 1.7964
82 | 1 | 15 | 1 | 0 | 0 | 0 | 0 | 0 | 0 | 0 | 1 | 0 | 0 | 0 | 0 | 0 | 0 | 0 | 0 | 0 | 0 | 0 | 0 | 0 | 0 | 0 | 0 | 0 | 0 | 0 | 0 | 0 | 0 | 1180 | 402 | 0 | 1.7855
82 | 1 | 14 | 1 | 0 | 0 | 0 | 0 | 0 | 0 | 0 | 2 | 0 | 0 | 0 | 0 | 0 | 0 | 0 | 0 | 0 | 0 | 0 | 0 | 0 | 0 | 0 | 0 | 0 | 0 | 0 | 0 | 0 | 0 | 600 | 402 | 0 | 1.7121
82 | 1 | 15 | 1 | 0 | 0 | 0 | 0 | 0 | 0 | 0 | 1 | 0 | 0 | 0 | 0 | 0 | 0 | 0 | 0 | 0 | 0 | 0 | 0 | 0 | 0 | 0 | 0 | 0 | 0 | 0 | 0 | 0 | 0 | 600 | 402 | 0 | 1.7056
82 | 4 | 12 | 1 | 1 | 0 | 0 | 0 | 0 | 0 | 0 | 0 | 0 | 0 | 0 | 0 | 0 | 0 | 0 | 0 | 0 | 0 | 0 | 0 | 0 | 0 | 0 | 0 | 0 | 0 | 0 | 0 | 0 | 0 | 0 | 20 | 0 | 1.78
82 | 4 | 12 | 1 | 1 | 0 | 0 | 0 | 0 | 0 | 0 | 0 | 0 | 0 | 0 | 0 | 0 | 0 | 0 | 0 | 0 | 0 | 0 | 0 | 0 | 0 | 0 | 0 | 0 | 0 | 0 | 0 | 0 | 0 | 0 | 20 | 0 | 1.78
82 | 2 | 12 | 1 | 1 | 0 | 0 | 0 | 0 | 0 | 2 | 0 | 0 | 0 | 0 | 0 | 0 | 0 | 0 | 0 | 0 | 0 | 0 | 0 | 0 | 0 | 0 | 0 | 0 | 0 | 0 | 0 | 0 | 0 | 0 | 20 | 0 | 1.76
82 | 4 | 12 | 1 | 0 | 0 | 0 | 1 | 0 | 0 | 0 | 0 | 0 | 0 | 0 | 0 | 0 | 0 | 0 | 0 | 0 | 0 | 0 | 0 | 0 | 0 | 0 | 0 | 0 | 0 | 0 | 0 | 0 | 0 | 0 | 20 | 1 | 1.76
82 | 4 | 10 | 1 | 1 | 0 | 0 | 0 | 0 | 0 | 2 | 0 | 0 | 0 | 0 | 0 | 0 | 0 | 0 | 0 | 0 | 0 | 0 | 0 | 0 | 0 | 0 | 0 | 0 | 0 | 0 | 0 | 0 | 0 | 0 | 20 | 0 | 1.73
82 | 4 | 12 | 1 | 0 | 1 | 0 | 0 | 0 | 0 | 0 | 0 | 0 | 0 | 0 | 0 | 0 | 0 | 0 | 0 | 0 | 0 | 0 | 0 | 0 | 0 | 0 | 0 | 0 | 0 | 0 | 0 | 0 | 0 | 0 | 20 | 1 | 1.73
82 | 4 | 12 | 1 | 0 | 0 | 0 | 0 | 1 | 0 | 0 | 0 | 0 | 0 | 0 | 0 | 0 | 0 | 0 | 0 | 0 | 0 | 0 | 0 | 0 | 0 | 0 | 0 | 0 | 0 | 0 | 0 | 0 | 0 | 0 | 20 | 1 | 1.72
82 | 4 | 12 | 1 | 0 | 0 | 0 | 0 | 1 | 0 | 0 | 0 | 0 | 0 | 0 | 0 | 0 | 0 | 0 | 0 | 0 | 0 | 0 | 0 | 0 | 0 | 0 | 0 | 0 | 0 | 0 | 0 | 0 | 0 | 0 | 20 | 1 | 1.72
82 | 0 | 10 | 0 | 0 | 0 | 0 | 0 | 0 | 0 | 8 | 0 | 0 | 0 | 0 | 0 | 0 | 0 | 0 | 0 | 0 | 0 | 0 | 0 | 0 | 0 | 0 | 0 | 0 | 0 | 0 | 0 | 0 | 0 | 0 | 20 | 0 | 1.72
82 | 0 | 10 | 0 | 0 | 0 | 0 | 0 | 0 | 0 | 8 | 0 | 0 | 0 | 0 | 0 | 0 | 0 | 0 | 0 | 0 | 0 | 0 | 0 | 0 | 0 | 0 | 0 | 0 | 0 | 0 | 0 | 0 | 0 | 0 | 20 | 1 | 1.72
82 | 0 | 10 | 0 | 0 | 0 | 0 | 0 | 0 | 0 | 8 | 0 | 0 | 0 | 0 | 0 | 0 | 0 | 0 | 0 | 0 | 0 | 0 | 0 | 0 | 0 | 0 | 0 | 0 | 0 | 0 | 0 | 0 | 0 | 0 | 20 | 1 | 1.72
82 | 2 | 15 | 0 | 0 | 0 | 0 | 0 | 0 | 0 | 0 | 1 | 0 | 0 | 0 | 0 | 0 | 0 | 0 | 0 | 0 | 0 | 0 | 0 | 0 | 0 | 0 | 0 | 0 | 0 | 0 | 0 | 0 | 0 | 0 | 20 | 0 | 1.71
82 | 2 | 15 | 0 | 0 | 0 | 0 | 0 | 0 | 0 | 0 | 1 | 0 | 0 | 0 | 0 | 0 | 0 | 0 | 0 | 0 | 0 | 0 | 0 | 0 | 0 | 0 | 0 | 0 | 0 | 0 | 0 | 0 | 0 | 0 | 20 | 0 | 1.71
82 | 1 | 14 | 1 | 0 | 0 | 0 | 0 | 0 | 0 | 0 | 2 | 0 | 0 | 0 | 0 | 0 | 0 | 0 | 0 | 0 | 0 | 0 | 0 | 0 | 0 | 0 | 0 | 0 | 0 | 0 | 0 | 0 | 0 | 0 | 20 | 1 | 1.69
82 | 1 | 15 | 1 | 0 | 0 | 0 | 0 | 0 | 0 | 0 | 1 | 0 | 0 | 0 | 0 | 0 | 0 | 0 | 0 | 0 | 0 | 0 | 0 | 0 | 0 | 0 | 0 | 0 | 0 | 0 | 0 | 0 | 0 | 0 | 20 | 1 | 1.69
82 | 0 | 14 | 0 | 4 | 0 | 0 | 0 | 0 | 0 | 0 | 0 | 0 | 0 | 0 | 0 | 0 | 0 | 0 | 0 | 0 | 0 | 0 | 0 | 0 | 0 | 0 | 0 | 0 | 0 | 0 | 0 | 0 | 0 | 0 | 20 | 0 | 1.69
82 | 5 | 10 | 0 | 0 | 0 | 0 | 0 | 0 | 0 | 3 | 0 | 0 | 0 | 0 | 0 | 0 | 0 | 0 | 0 | 0 | 0 | 0 | 0 | 0 | 0 | 0 | 0 | 0 | 0 | 0 | 0 | 0 | 0 | 0 | 20 | 1 | 1.68
82 | 5 | 10 | 0 | 0 | 0 | 0 | 0 | 0 | 0 | 3 | 0 | 0 | 0 | 0 | 0 | 0 | 0 | 0 | 0 | 0 | 0 | 0 | 0 | 0 | 0 | 0 | 0 | 0 | 0 | 0 | 0 | 0 | 0 | 0 | 20 | 1 | 1.68
82 | 2 | 15 | 0 | 0 | 0 | 0 | 0 | 0 | 0 | 0 | 1 | 0 | 0 | 0 | 0 | 0 | 0 | 0 | 0 | 0 | 0 | 0 | 0 | 0 | 0 | 0 | 0 | 0 | 0 | 0 | 0 | 0 | 0 | 0 | 20 | 1 | 1.66
82 | 0 | 10 | 0 | 0 | 0 | 0 | 0 | 0 | 0 | 8 | 0 | 0 | 0 | 0 | 0 | 0 | 0 | 0 | 0 | 0 | 0 | 0 | 0 | 0 | 0 | 0 | 0 | 0 | 0 | 0 | 0 | 0 | 0 | 0 | 20 | 1 | 1.55
82 | 4 | 12 | 0 | 0 | 0 | 0 | 0 | 0 | 0 | 0 | 0 | 0 | 2 | 0 | 0 | 0 | 0 | 0 | 0 | 0 | 0 | 0 | 0 | 0 | 0 | 0 | 0 | 0 | 0 | 0 | 0 | 0 | 0 | 0 | 20 | 1 | 1.53
82 | 4 | 12 | 0 | 0 | 0 | 0 | 0 | 0 | 0 | 0 | 0 | 0 | 2 | 0 | 0 | 0 | 0 | 0 | 0 | 0 | 0 | 0 | 0 | 0 | 0 | 0 | 0 | 0 | 0 | 0 | 0 | 0 | 0 | 0 | 20 | 1 | 1.53
82 | 1 | 13 | 1 | 3 | 0 | 0 | 0 | 0 | 0 | 0 | 0 | 0 | 0 | 0 | 0 | 0 | 0 | 0 | 0 | 0 | 0 | 0 | 0 | 0 | 0 | 0 | 0 | 0 | 0 | 0 | 0 | 0 | 0 | 0 | 20 | 1 | 1.51
82 | 0 | 9 | 0 | 7 | 0 | 0 | 0 | 0 | 0 | 2 | 0 | 0 | 0 | 0 | 0 | 0 | 0 | 0 | 0 | 0 | 0 | 0 | 0 | 0 | 0 | 0 | 0 | 0 | 0 | 0 | 0 | 0 | 0 | 3600 | 652.75 | 0 | 1.6098
82 | 0 | 9 | 0 | 7 | 0 | 0 | 0 | 0 | 0 | 2 | 0 | 0 | 0 | 0 | 0 | 0 | 0 | 0 | 0 | 0 | 0 | 0 | 0 | 0 | 0 | 0 | 0 | 0 | 0 | 0 | 0 | 0 | 0 | 3600 | 628.49 | 0 | 1.5934
82 | 0 | 9 | 0 | 7 | 0 | 0 | 0 | 0 | 0 | 2 | 0 | 0 | 0 | 0 | 0 | 0 | 0 | 0 | 0 | 0 | 0 | 0 | 0 | 0 | 0 | 0 | 0 | 0 | 0 | 0 | 0 | 0 | 0 | 3600 | 625 | 0 | 1.59
82 | 0 | 9 | 0 | 7 | 0 | 0 | 0 | 0 | 0 | 2 | 0 | 0 | 0 | 0 | 0 | 0 | 0 | 0 | 0 | 0 | 0 | 0 | 0 | 0 | 0 | 0 | 0 | 0 | 0 | 0 | 0 | 0 | 0 | 3600 | 578.63 | 0 | 1.55
82 | 0 | 9 | 0 | 7 | 0 | 0 | 0 | 0 | 0 | 2 | 0 | 0 | 0 | 0 | 0 | 0 | 0 | 0 | 0 | 0 | 0 | 0 | 0 | 0 | 0 | 0 | 0 | 0 | 0 | 0 | 0 | 0 | 0 | 3600 | 603.13 | 0 | 1.5454
82 | 0 | 9 | 0 | 7 | 0 | 0 | 0 | 0 | 0 | 2 | 0 | 0 | 0 | 0 | 0 | 0 | 0 | 0 | 0 | 0 | 0 | 0 | 0 | 0 | 0 | 0 | 0 | 0 | 0 | 0 | 0 | 0 | 0 | 3600 | 552.35 | 0 | 1.4177
82 | 1 | 15 | 1 | 0 | 0 | 0 | 0 | 0 | 0 | 0 | 1 | 0 | 0 | 0 | 0 | 0 | 0 | 0 | 0 | 0 | 0 | 0 | 0 | 0 | 0 | 0 | 0 | 0 | 0 | 0 | 0 | 0 | 0 | 0 | 20 | 1 | 1.687
82 | 1 | 15 | 1 | 0 | 0 | 0 | 0 | 0 | 0 | 0 | 1 | 0 | 0 | 0 | 0 | 0 | 0 | 0 | 0 | 0 | 0 | 0 | 0 | 0 | 0 | 0 | 0 | 0 | 0 | 0 | 0 | 0 | 0 | 100 | 347 | 0 | 1.705
82 | 1 | 15 | 1 | 0 | 0 | 0 | 0 | 0 | 0 | 0 | 1 | 0 | 0 | 0 | 0 | 0 | 0 | 0 | 0 | 0 | 0 | 0 | 0 | 0 | 0 | 0 | 0 | 0 | 0 | 0 | 0 | 0 | 0 | 200 | 347 | 0 | 1.708
82 | 1 | 15 | 1 | 0 | 0 | 0 | 0 | 0 | 0 | 0 | 1 | 0 | 0 | 0 | 0 | 0 | 0 | 0 | 0 | 0 | 0 | 0 | 0 | 0 | 0 | 0 | 0 | 0 | 0 | 0 | 0 | 0 | 0 | 300 | 347 | 0 | 1.705
82 | 1 | 15 | 1 | 0 | 0 | 0 | 0 | 0 | 0 | 0 | 1 | 0 | 0 | 0 | 0 | 0 | 0 | 0 | 0 | 0 | 0 | 0 | 0 | 0 | 0 | 0 | 0 | 0 | 0 | 0 | 0 | 0 | 0 | 600 | 347 | 0 | 1.706
82 | 1 | 15 | 1 | 0 | 0 | 0 | 0 | 0 | 0 | 0 | 1 | 0 | 0 | 0 | 0 | 0 | 0 | 0 | 0 | 0 | 0 | 0 | 0 | 0 | 0 | 0 | 0 | 0 | 0 | 0 | 0 | 0 | 0 | 1200 | 347 | 0 | 1.706
82 | 1 | 15 | 1 | 0 | 0 | 0 | 0 | 0 | 0 | 0 | 1 | 0 | 0 | 0 | 0 | 0 | 0 | 0 | 0 | 0 | 0 | 0 | 0 | 0 | 0 | 0 | 0 | 0 | 0 | 0 | 0 | 0 | 0 | 1800 | 347 | 0 | 1.705
82 | 1 | 14 | 1 | 0 | 0 | 0 | 0 | 0 | 0 | 0 | 2 | 0 | 0 | 0 | 0 | 0 | 0 | 0 | 0 | 0 | 0 | 0 | 0 | 0 | 0 | 0 | 0 | 0 | 0 | 0 | 0 | 0 | 0 | 0 | 20 | 1 | 1.691
82 | 1 | 14 | 1 | 0 | 0 | 0 | 0 | 0 | 0 | 0 | 2 | 0 | 0 | 0 | 0 | 0 | 0 | 0 | 0 | 0 | 0 | 0 | 0 | 0 | 0 | 0 | 0 | 0 | 0 | 0 | 0 | 0 | 0 | 100 | 342 | 0 | 1.706
82 | 1 | 14 | 1 | 0 | 0 | 0 | 0 | 0 | 0 | 0 | 2 | 0 | 0 | 0 | 0 | 0 | 0 | 0 | 0 | 0 | 0 | 0 | 0 | 0 | 0 | 0 | 0 | 0 | 0 | 0 | 0 | 0 | 0 | 200 | 342 | 0 | 1.707
82 | 1 | 14 | 1 | 0 | 0 | 0 | 0 | 0 | 0 | 0 | 2 | 0 | 0 | 0 | 0 | 0 | 0 | 0 | 0 | 0 | 0 | 0 | 0 | 0 | 0 | 0 | 0 | 0 | 0 | 0 | 0 | 0 | 0 | 300 | 342 | 0 | 1.706
82 | 1 | 14 | 1 | 0 | 0 | 0 | 0 | 0 | 0 | 0 | 2 | 0 | 0 | 0 | 0 | 0 | 0 | 0 | 0 | 0 | 0 | 0 | 0 | 0 | 0 | 0 | 0 | 0 | 0 | 0 | 0 | 0 | 0 | 600 | 342 | 0 | 1.706
82 | 1 | 14 | 1 | 0 | 0 | 0 | 0 | 0 | 0 | 0 | 2 | 0 | 0 | 0 | 0 | 0 | 0 | 0 | 0 | 0 | 0 | 0 | 0 | 0 | 0 | 0 | 0 | 0 | 0 | 0 | 0 | 0 | 0 | 1200 | 342 | 0 | 1.706
82 | 1 | 14 | 1 | 0 | 0 | 0 | 0 | 0 | 0 | 0 | 2 | 0 | 0 | 0 | 0 | 0 | 0 | 0 | 0 | 0 | 0 | 0 | 0 | 0 | 0 | 0 | 0 | 0 | 0 | 0 | 0 | 0 | 0 | 1800 | 342 | 0 | 1.705
81.7 | 4 | 13 | 1.3 | 0 | 0 | 0 | 0 | 0 | 0 | 0 | 0 | 0 | 0 | 0 | 0 | 0 | 0 | 0 | 0 | 0 | 0 | 0 | 0 | 0 | 0 | 0 | 0 | 0 | 0 | 0 | 0 | 0 | 0 | 0 | 20 | 0 | 1.73
81.7 | 4 | 13 | 1.3 | 0 | 0 | 0 | 0 | 0 | 0 | 0 | 0 | 0 | 0 | 0 | 0 | 0 | 0 | 0 | 0 | 0 | 0 | 0 | 0 | 0 | 0 | 0 | 0 | 0 | 0 | 0 | 0 | 0 | 0 | 0 | 20 | 1 | 1.73
81.7 | 9 | 7 | 0.3 | 0 | 0 | 0 | 0 | 0 | 0 | 2 | 0 | 0 | 0 | 0 | 0 | 0 | 0 | 0 | 0 | 0 | 0 | 0 | 0 | 0 | 0 | 0 | 0 | 0 | 0 | 0 | 0 | 0 | 0 | 0 | 20 | 1 | 1.56
81.5 | 4 | 13 | 1.5 | 0 | 0 | 0 | 0 | 0 | 0 | 0 | 0 | 0 | 0 | 0 | 0 | 0 | 0 | 0 | 0 | 0 | 0 | 0 | 0 | 0 | 0 | 0 | 0 | 0 | 0 | 0 | 0 | 0 | 0 | 0 | 20 | 0 | 1.75
81.5 | 4 | 13 | 1.5 | 0 | 0 | 0 | 0 | 0 | 0 | 0 | 0 | 0 | 0 | 0 | 0 | 0 | 0 | 0 | 0 | 0 | 0 | 0 | 0 | 0 | 0 | 0 | 0 | 0 | 0 | 0 | 0 | 0 | 0 | 0 | 20 | 1 | 1.75
81.5 | 2 | 16 | 0 | 0 | 0 | 0 | 0 | 0 | 0 | 0 | 0.5 | 0 | 0 | 0 | 0 | 0 | 0 | 0 | 0 | 0 | 0 | 0 | 0 | 0 | 0 | 0 | 0 | 0 | 0 | 0 | 0 | 0 | 0 | 0 | 20 | 0 | 1.69
81.5 | 2 | 16 | 0 | 0 | 0 | 0 | 0 | 0 | 0 | 0 | 0.5 | 0 | 0 | 0 | 0 | 0 | 0 | 0 | 0 | 0 | 0 | 0 | 0 | 0 | 0 | 0 | 0 | 0 | 0 | 0 | 0 | 0 | 0 | 0 | 20 | 1 | 1.64
81.5 | 0.5 | 4.5 | 0.5 | 0 | 0 | 0 | 0 | 0 | 0 | 11 | 2 | 0 | 0 | 0 | 0 | 0 | 0 | 0 | 0 | 0 | 0 | 0 | 0 | 0 | 0 | 0 | 0 | 0 | 0 | 0 | 0 | 0 | 0 | 0 | 20 | 0 | 1.53
81.3 | 4 | 13 | 1.7 | 0 | 0 | 0 | 0 | 0 | 0 | 0 | 0 | 0 | 0 | 0 | 0 | 0 | 0 | 0 | 0 | 0 | 0 | 0 | 0 | 0 | 0 | 0 | 0 | 0 | 0 | 0 | 0 | 0 | 0 | 0 | 20 | 0 | 1.77
81.3 | 4 | 13 | 1.7 | 0 | 0 | 0 | 0 | 0 | 0 | 0 | 0 | 0 | 0 | 0 | 0 | 0 | 0 | 0 | 0 | 0 | 0 | 0 | 0 | 0 | 0 | 0 | 0 | 0 | 0 | 0 | 0 | 0 | 0 | 0 | 20 | 0 | 1.77
81.3 | 2.7 | 4.9 | 0.7 | 0 | 0 | 0 | 0 | 0 | 0 | 7.3 | 3.1 | 0 | 0 | 0 | 0 | 0 | 0 | 0 | 0 | 0 | 0 | 0 | 0 | 0 | 0 | 0 | 0 | 0 | 0 | 0 | 0 | 0 | 0 | 0 | 20 | 1 | 1.63
81.3 | 2.7 | 4.9 | 0.7 | 0 | 0 | 0 | 0 | 0 | 0 | 7.3 | 3.1 | 0 | 0 | 0 | 0 | 0 | 0 | 0 | 0 | 0 | 0 | 0 | 0 | 0 | 0 | 0 | 0 | 0 | 0 | 0 | 0 | 0 | 0 | 0 | 20 | 1 | 1.63
81.3 | 2.7 | 6.9 | 0.7 | 0 | 0 | 0 | 0 | 0 | 0 | 5.3 | 3.1 | 0 | 0 | 0 | 0 | 0 | 0 | 0 | 0 | 0 | 0 | 0 | 0 | 0 | 0 | 0 | 0 | 0 | 0 | 0 | 0 | 0 | 0 | 0 | 20 | 1 | 1.61
81.3 | 2.7 | 6.9 | 0.7 | 0 | 0 | 0 | 0 | 0 | 0 | 5.3 | 3.1 | 0 | 0 | 0 | 0 | 0 | 0 | 0 | 0 | 0 | 0 | 0 | 0 | 0 | 0 | 0 | 0 | 0 | 0 | 0 | 0 | 0 | 0 | 0 | 20 | 1 | 1.61
81.3 | 2.7 | 6.9 | 0.7 | 0 | 0 | 0 | 0 | 0 | 0 | 7.3 | 1.1 | 0 | 0 | 0 | 0 | 0 | 0 | 0 | 0 | 0 | 0 | 0 | 0 | 0 | 0 | 0 | 0 | 0 | 0 | 0 | 0 | 0 | 0 | 0 | 20 | 1 | 1.58
81.3 | 2.7 | 6.9 | 0.7 | 0 | 0 | 0 | 0 | 0 | 0 | 7.3 | 1.1 | 0 | 0 | 0 | 0 | 0 | 0 | 0 | 0 | 0 | 0 | 0 | 0 | 0 | 0 | 0 | 0 | 0 | 0 | 0 | 0 | 0 | 0 | 0 | 20 | 1 | 1.58
81.3 | 0.7 | 6.9 | 0.7 | 0 | 0 | 0 | 0 | 0 | 0 | 7.3 | 3.1 | 0 | 0 | 0 | 0 | 0 | 0 | 0 | 0 | 0 | 0 | 0 | 0 | 0 | 0 | 0 | 0 | 0 | 0 | 0 | 0 | 0 | 0 | 0 | 20 | 1 | 1.55
81.3 | 0.7 | 6.9 | 0.7 | 0 | 0 | 0 | 0 | 0 | 0 | 7.3 | 3.1 | 0 | 0 | 0 | 0 | 0 | 0 | 0 | 0 | 0 | 0 | 0 | 0 | 0 | 0 | 0 | 0 | 0 | 0 | 0 | 0 | 0 | 0 | 0 | 20 | 1 | 1.55
81.25 | 0 | 0 | 0.75 | 2 | 0 | 0 | 0 | 0 | 0 | 9 | 7 | 0 | 0 | 0 | 0 | 0 | 0 | 0 | 0 | 0 | 0 | 0 | 0 | 0 | 0 | 0 | 0 | 0 | 0 | 0 | 0 | 0 | 0 | 0 | 20 | 0 | 1.61
81 | 4 | 13 | 2 | 0 | 0 | 0 | 0 | 0 | 0 | 0 | 0 | 0 | 0 | 0 | 0 | 0 | 0 | 0 | 0 | 0 | 0 | 0 | 0 | 0 | 0 | 0 | 0 | 0 | 0 | 0 | 0 | 0 | 0 | 0 | 20 | 0 | 1.76
81 | 0 | 10 | 1 | 0 | 0 | 0 | 0 | 0 | 0 | 8 | 0 | 0 | 0 | 0 | 0 | 0 | 0 | 0 | 0 | 0 | 0 | 0 | 0 | 0 | 0 | 0 | 0 | 0 | 0 | 0 | 0 | 0 | 0 | 0 | 20 | 0 | 1.75
81 | 2 | 10 | 1 | 0 | 0 | 0 | 0 | 0 | 0 | 6 | 0 | 0 | 0 | 0 | 0 | 0 | 0 | 0 | 0 | 0 | 0 | 0 | 0 | 0 | 0 | 0 | 0 | 0 | 0 | 0 | 0 | 0 | 0 | 0 | 20 | 0 | 1.74
81 | 4 | 10 | 1 | 0 | 0 | 0 | 0 | 0 | 0 | 4 | 0 | 0 | 0 | 0 | 0 | 0 | 0 | 0 | 0 | 0 | 0 | 0 | 0 | 0 | 0 | 0 | 0 | 0 | 0 | 0 | 0 | 0 | 0 | 0 | 20 | 0 | 1.72
81 | 2 | 13 | 0 | 0 | 0 | 0 | 0 | 0 | 0 | 3 | 1 | 0 | 0 | 0 | 0 | 0 | 0 | 0 | 0 | 0 | 0 | 0 | 0 | 0 | 0 | 0 | 0 | 0 | 0 | 0 | 0 | 0 | 0 | 0 | 20 | 0 | 1.69
81 | 6 | 10 | 1 | 0 | 0 | 0 | 0 | 0 | 0 | 2 | 0 | 0 | 0 | 0 | 0 | 0 | 0 | 0 | 0 | 0 | 0 | 0 | 0 | 0 | 0 | 0 | 0 | 0 | 0 | 0 | 0 | 0 | 0 | 0 | 20 | 0 | 1.68
81 | 8 | 10 | 1 | 0 | 0 | 0 | 0 | 0 | 0 | 0 | 0 | 0 | 0 | 0 | 0 | 0 | 0 | 0 | 0 | 0 | 0 | 0 | 0 | 0 | 0 | 0 | 0 | 0 | 0 | 0 | 0 | 0 | 0 | 0 | 20 | 0 | 1.67
81 | 5.5 | 10 | 0 | 0 | 0 | 0 | 0 | 0 | 0 | 3.5 | 0 | 0 | 0 | 0 | 0 | 0 | 0 | 0 | 0 | 0 | 0 | 0 | 0 | 0 | 0 | 0 | 0 | 0 | 0 | 0 | 0 | 0 | 0 | 0 | 20 | 1 | 1.65
81 | 5.5 | 10 | 0 | 0 | 0 | 0 | 0 | 0 | 0 | 3.5 | 0 | 0 | 0 | 0 | 0 | 0 | 0 | 0 | 0 | 0 | 0 | 0 | 0 | 0 | 0 | 0 | 0 | 0 | 0 | 0 | 0 | 0 | 0 | 0 | 20 | 1 | 1.65
81 | 3 | 6 | 0 | 0 | 0 | 0 | 0 | 0 | 0 | 10 | 0 | 0 | 0 | 0 | 0 | 0 | 0 | 0 | 0 | 0 | 0 | 0 | 0 | 0 | 0 | 0 | 0 | 0 | 0 | 0 | 0 | 0 | 0 | 0 | 20 | 1 | 1.64
81 | 3.5 | 13.5 | 0 | 0 | 0 | 0 | 0 | 0 | 0 | 0 | 2 | 0 | 0 | 0 | 0 | 0 | 0 | 0 | 0 | 0 | 0 | 0 | 0 | 0 | 0 | 0 | 0 | 0 | 0 | 0 | 0 | 0 | 0 | 0 | 20 | 1 | 1.61
81 | 3.5 | 13.5 | 0 | 0 | 0 | 0 | 0 | 0 | 0 | 0 | 2 | 0 | 0 | 0 | 0 | 0 | 0 | 0 | 0 | 0 | 0 | 0 | 0 | 0 | 0 | 0 | 0 | 0 | 0 | 0 | 0 | 0 | 0 | 0 | 20 | 1 | 1.61
81 | 5.1 | 11.9 | 0 | 0 | 0 | 0 | 0 | 0 | 0 | 0 | 2 | 0 | 0 | 0 | 0 | 0 | 0 | 0 | 0 | 0 | 0 | 0 | 0 | 0 | 0 | 0 | 0 | 0 | 0 | 0 | 0 | 0 | 0 | 0 | 20 | 1 | 1.61
81 | 0 | 17 | 0 | 0 | 0 | 0 | 2 | 0 | 0 | 0 | 0 | 0 | 0 | 0 | 0 | 0 | 0 | 0 | 0 | 0 | 0 | 0 | 0 | 0 | 0 | 0 | 0 | 0 | 0 | 0 | 0 | 0 | 0 | 0 | 20 | 0 | 1.5942
81 | 1.5 | 5 | 0 | 0 | 0 | 0 | 0 | 0 | 0 | 12.5 | 0 | 0 | 0 | 0 | 0 | 0 | 0 | 0 | 0 | 0 | 0 | 0 | 0 | 0 | 0 | 0 | 0 | 0 | 0 | 0 | 0 | 0 | 0 | 0 | 20 | 1 | 1.59
81 | 8 | 10 | 1 | 0 | 0 | 0 | 0 | 0 | 0 | 0 | 0 | 0 | 0 | 0 | 0 | 0 | 0 | 0 | 0 | 0 | 0 | 0 | 0 | 0 | 0 | 0 | 0 | 0 | 0 | 0 | 0 | 0 | 0 | 0 | 20 | 1 | 1.57
81 | 1.9 | 5.7 | 0 | 0 | 0 | 0 | 0 | 0 | 0 | 11.4 | 0 | 0 | 0 | 0 | 0 | 0 | 0 | 0 | 0 | 0 | 0 | 0 | 0 | 0 | 0 | 0 | 0 | 0 | 0 | 0 | 0 | 0 | 0 | 0 | 20 | 1 | 1.57
81 | 4 | 10 | 1 | 0 | 0 | 0 | 0 | 0 | 0 | 4 | 0 | 0 | 0 | 0 | 0 | 0 | 0 | 0 | 0 | 0 | 0 | 0 | 0 | 0 | 0 | 0 | 0 | 0 | 0 | 0 | 0 | 0 | 0 | 0 | 20 | 1 | 1.56
81 | 6 | 10 | 1 | 0 | 0 | 0 | 0 | 0 | 0 | 2 | 0 | 0 | 0 | 0 | 0 | 0 | 0 | 0 | 0 | 0 | 0 | 0 | 0 | 0 | 0 | 0 | 0 | 0 | 0 | 0 | 0 | 0 | 0 | 0 | 20 | 1 | 1.55
81 | 2 | 13 | 1 | 3 | 0 | 0 | 0 | 0 | 0 | 0 | 0 | 0 | 0 | 0 | 0 | 0 | 0 | 0 | 0 | 0 | 0 | 0 | 0 | 0 | 0 | 0 | 0 | 0 | 0 | 0 | 0 | 0 | 0 | 0 | 20 | 0 | 1.55
81 | 6 | 9 | 1 | 3 | 0 | 0 | 0 | 0 | 0 | 0 | 0 | 0 | 0 | 0 | 0 | 0 | 0 | 0 | 0 | 0 | 0 | 0 | 0 | 0 | 0 | 0 | 0 | 0 | 0 | 0 | 0 | 0 | 0 | 0 | 20 | 1 | 1.55
81 | 2 | 10 | 1 | 0 | 0 | 0 | 0 | 0 | 0 | 6 | 0 | 0 | 0 | 0 | 0 | 0 | 0 | 0 | 0 | 0 | 0 | 0 | 0 | 0 | 0 | 0 | 0 | 0 | 0 | 0 | 0 | 0 | 0 | 0 | 20 | 1 | 1.54
81 | 0 | 10 | 1 | 0 | 0 | 0 | 0 | 0 | 0 | 8 | 0 | 0 | 0 | 0 | 0 | 0 | 0 | 0 | 0 | 0 | 0 | 0 | 0 | 0 | 0 | 0 | 0 | 0 | 0 | 0 | 0 | 0 | 0 | 0 | 20 | 1 | 1.53
81 | 4 | 12 | 0 | 0 | 0 | 0 | 0 | 0 | 0 | 0 | 0 | 0 | 3 | 0 | 0 | 0 | 0 | 0 | 0 | 0 | 0 | 0 | 0 | 0 | 0 | 0 | 0 | 0 | 0 | 0 | 0 | 0 | 0 | 0 | 20 | 1 | 1.49
81 | 4 | 12 | 0 | 0 | 0 | 0 | 0 | 0 | 0 | 0 | 0 | 0 | 3 | 0 | 0 | 0 | 0 | 0 | 0 | 0 | 0 | 0 | 0 | 0 | 0 | 0 | 0 | 0 | 0 | 0 | 0 | 0 | 0 | 0 | 20 | 1 | 1.49
81 | 1 | 11 | 0 | 0 | 0 | 0 | 0 | 0 | 0 | 0 | 2 | 0 | 0 | 5 | 0 | 0 | 0 | 0 | 0 | 0 | 0 | 0 | 0 | 0 | 0 | 0 | 0 | 0 | 0 | 0 | 0 | 0 | 0 | 3600 | 300 | 0 | 1.81
81 | 1 | 11 | 0 | 0 | 0 | 0 | 0 | 0 | 0 | 0 | 2 | 0 | 0 | 5 | 0 | 0 | 0 | 0 | 0 | 0 | 0 | 0 | 0 | 0 | 0 | 0 | 0 | 0 | 0 | 0 | 0 | 0 | 0 | 3600 | 280 | 0 | 1.8
81 | 1 | 11 | 0 | 0 | 0 | 0 | 0 | 0 | 0 | 0 | 2 | 0 | 0 | 5 | 0 | 0 | 0 | 0 | 0 | 0 | 0 | 0 | 0 | 0 | 0 | 0 | 0 | 0 | 0 | 0 | 0 | 0 | 0 | 3600 | 260 | 0 | 1.79
81 | 1 | 11 | 0 | 0 | 0 | 0 | 0 | 0 | 0 | 0 | 2 | 0 | 0 | 5 | 0 | 0 | 0 | 0 | 0 | 0 | 0 | 0 | 0 | 0 | 0 | 0 | 0 | 0 | 0 | 0 | 0 | 0 | 0 | 3600 | 240 | 0 | 1.78
81 | 1 | 11 | 0 | 0 | 0 | 0 | 0 | 0 | 0 | 0 | 2 | 0 | 0 | 5 | 0 | 0 | 0 | 0 | 0 | 0 | 0 | 0 | 0 | 0 | 0 | 0 | 0 | 0 | 0 | 0 | 0 | 0 | 0 | 3600 | 220 | 0 | 1.77
81 | 1 | 11 | 0 | 0 | 0 | 0 | 0 | 0 | 0 | 0 | 2 | 0 | 0 | 5 | 0 | 0 | 0 | 0 | 0 | 0 | 0 | 0 | 0 | 0 | 0 | 0 | 0 | 0 | 0 | 0 | 0 | 0 | 0 | 3600 | 200 | 0 | 1.75
81 | 0 | 9 | 0 | 7 | 0 | 0 | 0 | 0 | 0 | 3 | 0 | 0 | 0 | 0 | 0 | 0 | 0 | 0 | 0 | 0 | 0 | 0 | 0 | 0 | 0 | 0 | 0 | 0 | 0 | 0 | 0 | 0 | 0 | 3600 | 628.49 | 0 | 1.6039
81 | 0 | 9 | 0 | 7 | 0 | 0 | 0 | 0 | 0 | 3 | 0 | 0 | 0 | 0 | 0 | 0 | 0 | 0 | 0 | 0 | 0 | 0 | 0 | 0 | 0 | 0 | 0 | 0 | 0 | 0 | 0 | 0 | 0 | 3600 | 652.75 | 0 | 1.5993
81 | 0 | 9 | 0 | 7 | 0 | 0 | 0 | 0 | 0 | 3 | 0 | 0 | 0 | 0 | 0 | 0 | 0 | 0 | 0 | 0 | 0 | 0 | 0 | 0 | 0 | 0 | 0 | 0 | 0 | 0 | 0 | 0 | 0 | 3600 | 603.13 | 0 | 1.5138
81 | 0 | 9 | 0 | 7 | 0 | 0 | 0 | 0 | 0 | 3 | 0 | 0 | 0 | 0 | 0 | 0 | 0 | 0 | 0 | 0 | 0 | 0 | 0 | 0 | 0 | 0 | 0 | 0 | 0 | 0 | 0 | 0 | 0 | 3600 | 578.63 | 0 | 1.5131
81 | 0 | 9 | 0 | 7 | 0 | 0 | 0 | 0 | 0 | 3 | 0 | 0 | 0 | 0 | 0 | 0 | 0 | 0 | 0 | 0 | 0 | 0 | 0 | 0 | 0 | 0 | 0 | 0 | 0 | 0 | 0 | 0 | 0 | 3600 | 600 | 0 | 1.51
81 | 0 | 9 | 0 | 7 | 0 | 0 | 0 | 0 | 0 | 3 | 0 | 0 | 0 | 0 | 0 | 0 | 0 | 0 | 0 | 0 | 0 | 0 | 0 | 0 | 0 | 0 | 0 | 0 | 0 | 0 | 0 | 0 | 0 | 3600 | 552.35 | 0 | 1.3861
80.8 | 5 | 11 | 1.2 | 0 | 0 | 0 | 0 | 0 | 0 | 2 | 0 | 0 | 0 | 0 | 0 | 0 | 0 | 0 | 0 | 0 | 0 | 0 | 0 | 0 | 0 | 0 | 0 | 0 | 0 | 0 | 0 | 0 | 0 | 0 | 20 | 0 | 1.79
80.8 | 0 | 10 | 1.2 | 0 | 0 | 0 | 0 | 0 | 0 | 8 | 0 | 0 | 0 | 0 | 0 | 0 | 0 | 0 | 0 | 0 | 0 | 0 | 0 | 0 | 0 | 0 | 0 | 0 | 0 | 0 | 0 | 0 | 0 | 0 | 20 | 0 | 1.66
80.8 | 0 | 10 | 1.2 | 0 | 0 | 0 | 0 | 0 | 0 | 8 | 0 | 0 | 0 | 0 | 0 | 0 | 0 | 0 | 0 | 0 | 0 | 0 | 0 | 0 | 0 | 0 | 0 | 0 | 0 | 0 | 0 | 0 | 0 | 0 | 20 | 1 | 1.55
80.8 | 0 | 10 | 1.2 | 0 | 0 | 0 | 0 | 0 | 0 | 8 | 0 | 0 | 0 | 0 | 0 | 0 | 0 | 0 | 0 | 0 | 0 | 0 | 0 | 0 | 0 | 0 | 0 | 0 | 0 | 0 | 0 | 0 | 0 | 0 | 20 | 1 | 1.55
80.75 | 1 | 11 | 0.25 | 0 | 0 | 0 | 0 | 0 | 0 | 0 | 2 | 0 | 0 | 5 | 0 | 0 | 0 | 0 | 0 | 0 | 0 | 0 | 0 | 0 | 0 | 0 | 0 | 0 | 0 | 0 | 0 | 0 | 0 | 3600 | 280 | 0 | 1.78
80.6 | 5 | 13 | 1.4 | 0 | 0 | 0 | 0 | 0 | 0 | 0 | 0 | 0 | 0 | 0 | 0 | 0 | 0 | 0 | 0 | 0 | 0 | 0 | 0 | 0 | 0 | 0 | 0 | 0 | 0 | 0 | 0 | 0 | 0 | 0 | 20 | 0 | 1.8
80.6 | 5 | 13 | 1.4 | 0 | 0 | 0 | 0 | 0 | 0 | 0 | 0 | 0 | 0 | 0 | 0 | 0 | 0 | 0 | 0 | 0 | 0 | 0 | 0 | 0 | 0 | 0 | 0 | 0 | 0 | 0 | 0 | 0 | 0 | 0 | 20 | 0 | 1.8
80.6 | 5 | 13 | 1.4 | 0 | 0 | 0 | 0 | 0 | 0 | 0 | 0 | 0 | 0 | 0 | 0 | 0 | 0 | 0 | 0 | 0 | 0 | 0 | 0 | 0 | 0 | 0 | 0 | 0 | 0 | 0 | 0 | 0 | 0 | 0 | 20 | 0 | 1.8
80.6 | 5 | 13 | 1.4 | 0 | 0 | 0 | 0 | 0 | 0 | 0 | 0 | 0 | 0 | 0 | 0 | 0 | 0 | 0 | 0 | 0 | 0 | 0 | 0 | 0 | 0 | 0 | 0 | 0 | 0 | 0 | 0 | 0 | 0 | 0 | 20 | 0 | 1.8
80.5 | 5 | 13 | 1.5 | 0 | 0 | 0 | 0 | 0 | 0 | 0 | 0 | 0 | 0 | 0 | 0 | 0 | 0 | 0 | 0 | 0 | 0 | 0 | 0 | 0 | 0 | 0 | 0 | 0 | 0 | 0 | 0 | 0 | 0 | 0 | 20 | 0 | 1.8
80.5 | 5 | 13 | 1.5 | 0 | 0 | 0 | 0 | 0 | 0 | 0 | 0 | 0 | 0 | 0 | 0 | 0 | 0 | 0 | 0 | 0 | 0 | 0 | 0 | 0 | 0 | 0 | 0 | 0 | 0 | 0 | 0 | 0 | 0 | 0 | 20 | 0 | 1.8
80.5 | 4 | 14 | 1.5 | 0 | 0 | 0 | 0 | 0 | 0 | 0 | 0 | 0 | 0 | 0 | 0 | 0 | 0 | 0 | 0 | 0 | 0 | 0 | 0 | 0 | 0 | 0 | 0 | 0 | 0 | 0 | 0 | 0 | 0 | 0 | 20 | 0 | 1.8
80.5 | 1 | 11 | 0.5 | 0 | 0 | 0 | 0 | 0 | 0 | 0 | 2 | 0 | 0 | 5 | 0 | 0 | 0 | 0 | 0 | 0 | 0 | 0 | 0 | 0 | 0 | 0 | 0 | 0 | 0 | 0 | 0 | 0 | 0 | 0 | 300 | 0 | 1.82
80.5 | 1 | 11 | 0.5 | 0 | 0 | 0 | 0 | 0 | 0 | 0 | 2 | 0 | 0 | 5 | 0 | 0 | 0 | 0 | 0 | 0 | 0 | 0 | 0 | 0 | 0 | 0 | 0 | 0 | 0 | 0 | 0 | 0 | 0 | 0 | 280 | 0 | 1.78
80.5 | 1 | 11 | 0.5 | 0 | 0 | 0 | 0 | 0 | 0 | 0 | 2 | 0 | 0 | 5 | 0 | 0 | 0 | 0 | 0 | 0 | 0 | 0 | 0 | 0 | 0 | 0 | 0 | 0 | 0 | 0 | 0 | 0 | 0 | 0 | 260 | 0 | 1.77
80.5 | 1 | 11 | 0.5 | 0 | 0 | 0 | 0 | 0 | 0 | 0 | 2 | 0 | 0 | 5 | 0 | 0 | 0 | 0 | 0 | 0 | 0 | 0 | 0 | 0 | 0 | 0 | 0 | 0 | 0 | 0 | 0 | 0 | 0 | 0 | 240 | 0 | 1.75
80.5 | 1 | 11 | 0.5 | 0 | 0 | 0 | 0 | 0 | 0 | 0 | 2 | 0 | 0 | 5 | 0 | 0 | 0 | 0 | 0 | 0 | 0 | 0 | 0 | 0 | 0 | 0 | 0 | 0 | 0 | 0 | 0 | 0 | 0 | 0 | 220 | 0 | 1.72
80.5 | 1 | 11 | 0.5 | 0 | 0 | 0 | 0 | 0 | 0 | 0 | 2 | 0 | 0 | 5 | 0 | 0 | 0 | 0 | 0 | 0 | 0 | 0 | 0 | 0 | 0 | 0 | 0 | 0 | 0 | 0 | 0 | 0 | 0 | 0 | 200 | 0 | 1.71
80.25 | 0 | 0 | 0.75 | 3 | 0 | 0 | 0 | 0 | 0 | 9 | 7 | 0 | 0 | 0 | 0 | 0 | 0 | 0 | 0 | 0 | 0 | 0 | 0 | 0 | 0 | 0 | 0 | 0 | 0 | 0 | 0 | 0 | 0 | 0 | 20 | 0 | 1.54
80.25 | 1 | 11 | 0.75 | 0 | 0 | 0 | 0 | 0 | 0 | 0 | 2 | 0 | 0 | 5 | 0 | 0 | 0 | 0 | 0 | 0 | 0 | 0 | 0 | 0 | 0 | 0 | 0 | 0 | 0 | 0 | 0 | 0 | 0 | 3600 | 280 | 0 | 1.76
80 | 2 | 8 | 1 | 0 | 0 | 0 | 0 | 0 | 0 | 4 | 0 | 0 | 5 | 0 | 0 | 0 | 0 | 0 | 0 | 0 | 0 | 0 | 0 | 0 | 0 | 0 | 0 | 0 | 0 | 0 | 0 | 0 | 0 | 0 | 20 | 0 | 1.77
80 | 2 | 12 | 1 | 0 | 0 | 0 | 0 | 0 | 0 | 3 | 0 | 0 | 0 | 2 | 0 | 0 | 0 | 0 | 0 | 0 | 0 | 0 | 0 | 0 | 0 | 0 | 0 | 0 | 0 | 0 | 0 | 0 | 0 | 0 | 20 | 0 | 1.6868
80 | 2 | 12 | 1 | 0 | 0 | 0 | 0 | 0 | 0 | 3 | 0 | 0 | 0 | 2 | 0 | 0 | 0 | 0 | 0 | 0 | 0 | 0 | 0 | 0 | 0 | 0 | 0 | 0 | 0 | 0 | 0 | 0 | 0 | 0 | 20 | 0 | 1.6265
80 | 0 | 20 | 0 | 0 | 0 | 0 | 0 | 0 | 0 | 0 | 0 | 0 | 0 | 0 | 0 | 0 | 0 | 0 | 0 | 0 | 0 | 0 | 0 | 0 | 0 | 0 | 0 | 0 | 0 | 0 | 0 | 0 | 0 | 0 | 20 | 1 | 1.6
80 | 0 | 20 | 0 | 0 | 0 | 0 | 0 | 0 | 0 | 0 | 0 | 0 | 0 | 0 | 0 | 0 | 0 | 0 | 0 | 0 | 0 | 0 | 0 | 0 | 0 | 0 | 0 | 0 | 0 | 0 | 0 | 0 | 0 | 0 | 20 | 1 | 1.6
80 | 7 | 9 | 1 | 3 | 0 | 0 | 0 | 0 | 0 | 0 | 0 | 0 | 0 | 0 | 0 | 0 | 0 | 0 | 0 | 0 | 0 | 0 | 0 | 0 | 0 | 0 | 0 | 0 | 0 | 0 | 0 | 0 | 0 | 0 | 20 | 1 | 1.57
80 | 7 | 9 | 1 | 3 | 0 | 0 | 0 | 0 | 0 | 0 | 0 | 0 | 0 | 0 | 0 | 0 | 0 | 0 | 0 | 0 | 0 | 0 | 0 | 0 | 0 | 0 | 0 | 0 | 0 | 0 | 0 | 0 | 0 | 0 | 20 | 0 | 1.57
80 | 7 | 9 | 1 | 3 | 0 | 0 | 0 | 0 | 0 | 0 | 0 | 0 | 0 | 0 | 0 | 0 | 0 | 0 | 0 | 0 | 0 | 0 | 0 | 0 | 0 | 0 | 0 | 0 | 0 | 0 | 0 | 0 | 0 | 0 | 20 | 0 | 1.55
80 | 1 | 2 | 0 | 0 | 0 | 0 | 0 | 0 | 0 | 9 | 8 | 0 | 0 | 0 | 0 | 0 | 0 | 0 | 0 | 0 | 0 | 0 | 0 | 0 | 0 | 0 | 0 | 0 | 0 | 0 | 0 | 0 | 0 | 0 | 20 | 1 | 1.55
80 | 0 | 0 | 0 | 0 | 0 | 0 | 0 | 0 | 0 | 13 | 7 | 0 | 0 | 0 | 0 | 0 | 0 | 0 | 0 | 0 | 0 | 0 | 0 | 0 | 0 | 0 | 0 | 0 | 0 | 0 | 0 | 0 | 0 | 0 | 20 | 1 | 1.535
80 | 2.35294 | 12.94117 | 0 | 0 | 0 | 0 | 0 | 0 | 0 | 3.52941 | 1.17647 | 0 | 0 | 0 | 0 | 0 | 0 | 0 | 0 | 0 | 0 | 0 | 0 | 0 | 0 | 0 | 0 | 0 | 0 | 0 | 0 | 0 | 0 | 0 | 20 | 0 | 1.5066
80 | 0 | 14 | 0 | 6 | 0 | 0 | 0 | 0 | 0 | 0 | 0 | 0 | 0 | 0 | 0 | 0 | 0 | 0 | 0 | 0 | 0 | 0 | 0 | 0 | 0 | 0 | 0 | 0 | 0 | 0 | 0 | 0 | 0 | 0 | 20 | 0 | 1.5
80 | 7 | 9 | 1 | 3 | 0 | 0 | 0 | 0 | 0 | 0 | 0 | 0 | 0 | 0 | 0 | 0 | 0 | 0 | 0 | 0 | 0 | 0 | 0 | 0 | 0 | 0 | 0 | 0 | 0 | 0 | 0 | 0 | 0 | 0 | 20 | 0 | 1.5
80 | 4 | 12 | 0 | 0 | 0 | 0 | 0 | 0 | 0 | 0 | 0 | 0 | 4 | 0 | 0 | 0 | 0 | 0 | 0 | 0 | 0 | 0 | 0 | 0 | 0 | 0 | 0 | 0 | 0 | 0 | 0 | 0 | 0 | 0 | 20 | 1 | 1.48
80 | 0 | 0 | 0 | 0 | 0 | 0 | 0 | 0 | 0 | 0 | 7 | 13 | 0 | 0 | 0 | 0 | 0 | 0 | 0 | 0 | 0 | 0 | 0 | 0 | 0 | 0 | 0 | 0 | 0 | 0 | 0 | 0 | 0 | 0 | 20 | 1 | 1.47
80 | 7 | 9 | 1 | 3 | 0 | 0 | 0 | 0 | 0 | 0 | 0 | 0 | 0 | 0 | 0 | 0 | 0 | 0 | 0 | 0 | 0 | 0 | 0 | 0 | 0 | 0 | 0 | 0 | 0 | 0 | 0 | 0 | 0 | 0 | 20 | 0 | 1.44
80 | 0 | 0 | 0 | 0 | 0 | 0 | 0 | 0 | 0 | 11 | 9 | 0 | 0 | 0 | 0 | 0 | 0 | 0 | 0 | 0 | 0 | 0 | 0 | 0 | 0 | 0 | 0 | 0 | 0 | 0 | 0 | 0 | 0 | 0 | 20 | 1 | 1.37
80 | 4 | 4 | 0 | 0 | 0 | 0 | 0 | 0 | 0 | 12 | 0 | 0 | 0 | 0 | 0 | 0 | 0 | 0 | 0 | 0 | 0 | 0 | 0 | 0 | 0 | 0 | 0 | 0 | 0 | 0 | 0 | 0 | 0 | 0 | 20 | 0 | 1.34
80 | 10 | 3 | 0 | 0 | 0 | 0 | 7 | 0 | 0 | 0 | 0 | 0 | 0 | 0 | 0 | 0 | 0 | 0 | 0 | 0 | 0 | 0 | 0 | 0 | 0 | 0 | 0 | 0 | 0 | 0 | 0 | 0 | 0 | 0 | 20 | 0 | 1.3
80 | 7 | 9 | 1 | 3 | 0 | 0 | 0 | 0 | 0 | 0 | 0 | 0 | 0 | 0 | 0 | 0 | 0 | 0 | 0 | 0 | 0 | 0 | 0 | 0 | 0 | 0 | 0 | 0 | 0 | 0 | 0 | 0 | 0 | 0 | 20 | 0 | 1.19
80 | 4 | 4 | 0 | 0 | 0 | 0 | 0 | 0 | 0 | 12 | 0 | 0 | 0 | 0 | 0 | 0 | 0 | 0 | 0 | 0 | 0 | 0 | 0 | 0 | 0 | 0 | 0 | 0 | 0 | 0 | 0 | 0 | 0 | 0 | 20 | 1 | 1.1
80 | 1 | 11 | 1 | 0 | 0 | 0 | 0 | 0 | 0 | 0 | 2 | 0 | 0 | 5 | 0 | 0 | 0 | 0 | 0 | 0 | 0 | 0 | 0 | 0 | 0 | 0 | 0 | 0 | 0 | 0 | 0 | 0 | 0 | 3600 | 280 | 0 | 1.75
80 | 7 | 9 | 1 | 3 | 0 | 0 | 0 | 0 | 0 | 0 | 0 | 0 | 0 | 0 | 0 | 0 | 0 | 0 | 0 | 0 | 0 | 0 | 0 | 0 | 0 | 0 | 0 | 0 | 0 | 0 | 0 | 0 | 0 | 2100 | 550 | 0 | 1.5686
80 | 0 | 10 | 0 | 7 | 0 | 0 | 0 | 0 | 0 | 3 | 0 | 0 | 0 | 0 | 0 | 0 | 0 | 0 | 0 | 0 | 0 | 0 | 0 | 0 | 0 | 0 | 0 | 0 | 0 | 0 | 0 | 0 | 0 | 3600 | 628.49 | 0 | 1.5513
80 | 7 | 9 | 1 | 3 | 0 | 0 | 0 | 0 | 0 | 0 | 0 | 0 | 0 | 0 | 0 | 0 | 0 | 0 | 0 | 0 | 0 | 0 | 0 | 0 | 0 | 0 | 0 | 0 | 0 | 0 | 0 | 0 | 0 | 2100 | 570 | 0 | 1.5451
80 | 7 | 9 | 1 | 3 | 0 | 0 | 0 | 0 | 0 | 0 | 0 | 0 | 0 | 0 | 0 | 0 | 0 | 0 | 0 | 0 | 0 | 0 | 0 | 0 | 0 | 0 | 0 | 0 | 0 | 0 | 0 | 0 | 0 | 2100 | 550 | 0 | 1.5451
80 | 0 | 10 | 0 | 7 | 0 | 0 | 0 | 0 | 0 | 3 | 0 | 0 | 0 | 0 | 0 | 0 | 0 | 0 | 0 | 0 | 0 | 0 | 0 | 0 | 0 | 0 | 0 | 0 | 0 | 0 | 0 | 0 | 0 | 3600 | 652.75 | 0 | 1.5256
80 | 7 | 9 | 1 | 3 | 0 | 0 | 0 | 0 | 0 | 0 | 0 | 0 | 0 | 0 | 0 | 0 | 0 | 0 | 0 | 0 | 0 | 0 | 0 | 0 | 0 | 0 | 0 | 0 | 0 | 0 | 0 | 0 | 0 | 2100 | 540 | 0 | 1.498
80 | 0 | 10 | 0 | 7 | 0 | 0 | 0 | 0 | 0 | 3 | 0 | 0 | 0 | 0 | 0 | 0 | 0 | 0 | 0 | 0 | 0 | 0 | 0 | 0 | 0 | 0 | 0 | 0 | 0 | 0 | 0 | 0 | 0 | 3600 | 603.13 | 0 | 1.4717
80 | 0 | 10 | 0 | 7 | 0 | 0 | 0 | 0 | 0 | 3 | 0 | 0 | 0 | 0 | 0 | 0 | 0 | 0 | 0 | 0 | 0 | 0 | 0 | 0 | 0 | 0 | 0 | 0 | 0 | 0 | 0 | 0 | 0 | 3600 | 600 | 0 | 1.47
80 | 7 | 9 | 1 | 3 | 0 | 0 | 0 | 0 | 0 | 0 | 0 | 0 | 0 | 0 | 0 | 0 | 0 | 0 | 0 | 0 | 0 | 0 | 0 | 0 | 0 | 0 | 0 | 0 | 0 | 0 | 0 | 0 | 0 | 2100 | 530 | 0 | 1.4353
80 | 0 | 10 | 0 | 7 | 0 | 0 | 0 | 0 | 0 | 3 | 0 | 0 | 0 | 0 | 0 | 0 | 0 | 0 | 0 | 0 | 0 | 0 | 0 | 0 | 0 | 0 | 0 | 0 | 0 | 0 | 0 | 0 | 0 | 3600 | 578.63 | 0 | 1.3394
80 | 0 | 10 | 0 | 7 | 0 | 0 | 0 | 0 | 0 | 3 | 0 | 0 | 0 | 0 | 0 | 0 | 0 | 0 | 0 | 0 | 0 | 0 | 0 | 0 | 0 | 0 | 0 | 0 | 0 | 0 | 0 | 0 | 0 | 3600 | 552.35 | 0 | 1.27
80 | 7 | 9 | 1 | 3 | 0 | 0 | 0 | 0 | 0 | 0 | 0 | 0 | 0 | 0 | 0 | 0 | 0 | 0 | 0 | 0 | 0 | 0 | 0 | 0 | 0 | 0 | 0 | 0 | 0 | 0 | 0 | 0 | 0 | 2100 | 420 | 0 | 1.1922
80 | 7 | 9 | 1 | 3 | 0 | 0 | 0 | 0 | 0 | 0 | 0 | 0 | 0 | 0 | 0 | 0 | 0 | 0 | 0 | 0 | 0 | 0 | 0 | 0 | 0 | 0 | 0 | 0 | 0 | 0 | 0 | 0 | 0 | 0 | 20 | 1 | 0.68
80 | 7 | 9 | 1 | 3 | 0 | 0 | 0 | 0 | 0 | 0 | 0 | 0 | 0 | 0 | 0 | 0 | 0 | 0 | 0 | 0 | 0 | 0 | 0 | 0 | 0 | 0 | 0 | 0 | 0 | 0 | 0 | 0 | 0 | 1800 | 420 | 0 | 1.19
80 | 7 | 9 | 1 | 3 | 0 | 0 | 0 | 0 | 0 | 0 | 0 | 0 | 0 | 0 | 0 | 0 | 0 | 0 | 0 | 0 | 0 | 0 | 0 | 0 | 0 | 0 | 0 | 0 | 0 | 0 | 0 | 0 | 0 | 1800 | 530 | 0 | 1.44
80 | 7 | 9 | 1 | 3 | 0 | 0 | 0 | 0 | 0 | 0 | 0 | 0 | 0 | 0 | 0 | 0 | 0 | 0 | 0 | 0 | 0 | 0 | 0 | 0 | 0 | 0 | 0 | 0 | 0 | 0 | 0 | 0 | 0 | 1800 | 540 | 0 | 1.5
80 | 7 | 9 | 1 | 3 | 0 | 0 | 0 | 0 | 0 | 0 | 0 | 0 | 0 | 0 | 0 | 0 | 0 | 0 | 0 | 0 | 0 | 0 | 0 | 0 | 0 | 0 | 0 | 0 | 0 | 0 | 0 | 0 | 0 | 1800 | 550 | 0 | 1.55
80 | 7 | 9 | 1 | 3 | 0 | 0 | 0 | 0 | 0 | 0 | 0 | 0 | 0 | 0 | 0 | 0 | 0 | 0 | 0 | 0 | 0 | 0 | 0 | 0 | 0 | 0 | 0 | 0 | 0 | 0 | 0 | 0 | 0 | 1800 | 560 | 0 | 1.57
80 | 7 | 9 | 1 | 3 | 0 | 0 | 0 | 0 | 0 | 0 | 0 | 0 | 0 | 0 | 0 | 0 | 0 | 0 | 0 | 0 | 0 | 0 | 0 | 0 | 0 | 0 | 0 | 0 | 0 | 0 | 0 | 0 | 0 | 1800 | 570 | 0 | 1.55
80 | 0 | 10 | 0 | 7 | 0 | 0 | 0 | 0 | 0 | 3 | 0 | 0 | 0 | 0 | 0 | 0 | 0 | 0 | 0 | 0 | 0 | 0 | 0 | 0 | 0 | 0 | 0 | 0 | 0 | 0 | 0 | 0 | 0 | 0 | 20 | 1 | 0.7
80 | 0 | 10 | 0 | 7 | 0 | 0 | 0 | 0 | 0 | 3 | 0 | 0 | 0 | 0 | 0 | 0 | 0 | 0 | 0 | 0 | 0 | 0 | 0 | 0 | 0 | 0 | 0 | 0 | 0 | 0 | 0 | 0 | 0 | 3600 | 550 | 0 | 1.4
80 | 0 | 10 | 0 | 7 | 0 | 0 | 0 | 0 | 0 | 3 | 0 | 0 | 0 | 0 | 0 | 0 | 0 | 0 | 0 | 0 | 0 | 0 | 0 | 0 | 0 | 0 | 0 | 0 | 0 | 0 | 0 | 0 | 0 | 3600 | 575 | 0 | 1.51
80 | 0 | 10 | 0 | 7 | 0 | 0 | 0 | 0 | 0 | 3 | 0 | 0 | 0 | 0 | 0 | 0 | 0 | 0 | 0 | 0 | 0 | 0 | 0 | 0 | 0 | 0 | 0 | 0 | 0 | 0 | 0 | 0 | 0 | 3600 | 600 | 0 | 1.5
80 | 0 | 10 | 0 | 7 | 0 | 0 | 0 | 0 | 0 | 3 | 0 | 0 | 0 | 0 | 0 | 0 | 0 | 0 | 0 | 0 | 0 | 0 | 0 | 0 | 0 | 0 | 0 | 0 | 0 | 0 | 0 | 0 | 0 | 3600 | 625 | 0 | 1.6
80 | 0 | 10 | 0 | 7 | 0 | 0 | 0 | 0 | 0 | 3 | 0 | 0 | 0 | 0 | 0 | 0 | 0 | 0 | 0 | 0 | 0 | 0 | 0 | 0 | 0 | 0 | 0 | 0 | 0 | 0 | 0 | 0 | 0 | 3600 | 650 | 0 | 1.57
80 | 0 | 0 | 0 | 0 | 0 | 0 | 0 | 0 | 0 | 13 | 7 | 0 | 0 | 0 | 0 | 0 | 0 | 0 | 0 | 0 | 0 | 0 | 0 | 0 | 0 | 0 | 0 | 0 | 0 | 0 | 0 | 0 | 0 | 0 | 20 | 1 | 1.46
80 | 2 | 0 | 0 | 0 | 0 | 0 | 0 | 0 | 0 | 11 | 7 | 0 | 0 | 0 | 0 | 0 | 0 | 0 | 0 | 0 | 0 | 0 | 0 | 0 | 0 | 0 | 0 | 0 | 0 | 0 | 0 | 0 | 0 | 0 | 20 | 1 | 1.34
80 | 4 | 0 | 0 | 0 | 0 | 0 | 0 | 0 | 0 | 9 | 7 | 0 | 0 | 0 | 0 | 0 | 0 | 0 | 0 | 0 | 0 | 0 | 0 | 0 | 0 | 0 | 0 | 0 | 0 | 0 | 0 | 0 | 0 | 0 | 20 | 1 | 1.33
79.8 | 1 | 15 | 0 | 0 | 0 | 0 | 0 | 0 | 0 | 0 | 0 | 0 | 0 | 4.2 | 0 | 0 | 0 | 0 | 0 | 0 | 0 | 0 | 0 | 0 | 0 | 0 | 0 | 0 | 0 | 0 | 0 | 0 | 0 | 0 | 20 | 0 | 1.82
79.5 | 9.5 | 11 | 0 | 0 | 0 | 0 | 0 | 0 | 0 | 0 | 0 | 0 | 0 | 0 | 0 | 0 | 0 | 0 | 0 | 0 | 0 | 0 | 0 | 0 | 0 | 0 | 0 | 0 | 0 | 0 | 0 | 0 | 0 | 0 | 20 | 1 | 1.62
79.5 | 9.5 | 11 | 0 | 0 | 0 | 0 | 0 | 0 | 0 | 0 | 0 | 0 | 0 | 0 | 0 | 0 | 0 | 0 | 0 | 0 | 0 | 0 | 0 | 0 | 0 | 0 | 0 | 0 | 0 | 0 | 0 | 0 | 0 | 0 | 20 | 1 | 1.62
79.3 | 2.7 | 6.9 | 0.7 | 0 | 0 | 0 | 0 | 0 | 0 | 7.3 | 3.1 | 0 | 0 | 0 | 0 | 0 | 0 | 0 | 0 | 0 | 0 | 0 | 0 | 0 | 0 | 0 | 0 | 0 | 0 | 0 | 0 | 0 | 0 | 0 | 20 | 1 | 1.51
79 | 5 | 16 | 0 | 0 | 0 | 0 | 0 | 0 | 0 | 0 | 0 | 0 | 0 | 0 | 0 | 0 | 0 | 0 | 0 | 0 | 0 | 0 | 0 | 0 | 0 | 0 | 0 | 0 | 0 | 0 | 0 | 0 | 0 | 0 | 20 | 1 | 1.58
79 | 5.7 | 13.3 | 0 | 0 | 0 | 0 | 0 | 0 | 0 | 0 | 2 | 0 | 0 | 0 | 0 | 0 | 0 | 0 | 0 | 0 | 0 | 0 | 0 | 0 | 0 | 0 | 0 | 0 | 0 | 0 | 0 | 0 | 0 | 0 | 20 | 1 | 1.54
79 | 3 | 4 | 0 | 0 | 0 | 0 | 0 | 0 | 0 | 10 | 4 | 0 | 0 | 0 | 0 | 0 | 0 | 0 | 0 | 0 | 0 | 0 | 0 | 0 | 0 | 0 | 0 | 0 | 0 | 0 | 0 | 0 | 0 | 0 | 20 | 1 | 1.53
79 | 1 | 2 | 0 | 0 | 0 | 0 | 0 | 0 | 0 | 9 | 8 | 0 | 0 | 0 | 0 | 1 | 0 | 0 | 0 | 0 | 0 | 0 | 0 | 0 | 0 | 0 | 0 | 0 | 0 | 0 | 0 | 0 | 0 | 0 | 20 | 1 | 1.51
79 | 4 | 12 | 0 | 0 | 0 | 0 | 0 | 0 | 0 | 0 | 0 | 0 | 5 | 0 | 0 | 0 | 0 | 0 | 0 | 0 | 0 | 0 | 0 | 0 | 0 | 0 | 0 | 0 | 0 | 0 | 0 | 0 | 0 | 0 | 20 | 1 | 1.5
79 | 8 | 9 | 1 | 3 | 0 | 0 | 0 | 0 | 0 | 0 | 0 | 0 | 0 | 0 | 0 | 0 | 0 | 0 | 0 | 0 | 0 | 0 | 0 | 0 | 0 | 0 | 0 | 0 | 0 | 0 | 0 | 0 | 0 | 0 | 20 | 1 | 1.49
79 | 0 | 10 | 5 | 0 | 0 | 0 | 0 | 0 | 0 | 0 | 6 | 0 | 0 | 0 | 0 | 0 | 0 | 0 | 0 | 0 | 0 | 0 | 0 | 0 | 0 | 0 | 0 | 0 | 0 | 0 | 0 | 0 | 0 | 0 | 20 | 1 | 1.4621
79 | 0 | 9 | 0 | 0 | 0 | 0 | 0 | 0 | 0 | 0 | 0 | 0 | 0 | 0 | 0 | 0 | 0 | 0 | 0 | 0 | 0 | 0 | 0 | 0 | 0 | 12 | 0 | 0 | 0 | 0 | 0 | 0 | 0 | 0 | 20 | 1 | 0.61
79 | 0 | 9 | 0 | 7 | 0 | 0 | 0 | 0 | 0 | 5 | 0 | 0 | 0 | 0 | 0 | 0 | 0 | 0 | 0 | 0 | 0 | 0 | 0 | 0 | 0 | 0 | 0 | 0 | 0 | 0 | 0 | 0 | 0 | 3600 | 575 | 0 | 1.38
78.705 | 9.405 | 10.89 | 0 | 0 | 0 | 0 | 0 | 0 | 1 | 0 | 0 | 0 | 0 | 0 | 0 | 0 | 0 | 0 | 0 | 0 | 0 | 0 | 0 | 0 | 0 | 0 | 0 | 0 | 0 | 0 | 0 | 0 | 0 | 0 | 20 | 1 | 1.53
78.705 | 9.405 | 10.89 | 0 | 1 | 0 | 0 | 0 | 0 | 0 | 0 | 0 | 0 | 0 | 0 | 0 | 0 | 0 | 0 | 0 | 0 | 0 | 0 | 0 | 0 | 0 | 0 | 0 | 0 | 0 | 0 | 0 | 0 | 0 | 0 | 20 | 1 | 1.52
78.5 | 9.5 | 11 | 0 | 0 | 0 | 0 | 0 | 0 | 1 | 0 | 0 | 0 | 0 | 0 | 0 | 0 | 0 | 0 | 0 | 0 | 0 | 0 | 0 | 0 | 0 | 0 | 0 | 0 | 0 | 0 | 0 | 0 | 0 | 0 | 20 | 1 | 1.56
78.02 | 2.82 | 2 | 0 | 0 | 0 | 0 | 0 | 0 | 0 | 0.282 | 12.22 | 0 | 0 | 0 | 0 | 0 | 0 | 0 | 0 | 0 | 0 | 0 | 0 | 0 | 0 | 0 | 0 | 0.564 | 0 | 4 | 0 | 0 | 0.094 | 0 | 20 | 1 | 1.42
78 | 6 | 13 | 0 | 0 | 0 | 0 | 0 | 0 | 0 | 3 | 0 | 0 | 0 | 0 | 0 | 0 | 0 | 0 | 0 | 0 | 0 | 0 | 0 | 0 | 0 | 0 | 0 | 0 | 0 | 0 | 0 | 0 | 0 | 0 | 20 | 1 | 1.69
78 | 2 | 13 | 0 | 0 | 0 | 0 | 0 | 0 | 0 | 7 | 0 | 0 | 0 | 0 | 0 | 0 | 0 | 0 | 0 | 0 | 0 | 0 | 0 | 0 | 0 | 0 | 0 | 0 | 0 | 0 | 0 | 0 | 0 | 0 | 20 | 1 | 1.62
78 | 4 | 13 | 0 | 0 | 0 | 0 | 0 | 0 | 0 | 5 | 0 | 0 | 0 | 0 | 0 | 0 | 0 | 0 | 0 | 0 | 0 | 0 | 0 | 0 | 0 | 0 | 0 | 0 | 0 | 0 | 0 | 0 | 0 | 0 | 20 | 1 | 1.6
78 | 9 | 13 | 0 | 0 | 0 | 0 | 0 | 0 | 0 | 0 | 0 | 0 | 0 | 0 | 0 | 0 | 0 | 0 | 0 | 0 | 0 | 0 | 0 | 0 | 0 | 0 | 0 | 0 | 0 | 0 | 0 | 0 | 0 | 0 | 20 | 0 | 1.58
78 | 10 | 12 | 0 | 0 | 0 | 0 | 0 | 0 | 0 | 0 | 0 | 0 | 0 | 0 | 0 | 0 | 0 | 0 | 0 | 0 | 0 | 0 | 0 | 0 | 0 | 0 | 0 | 0 | 0 | 0 | 0 | 0 | 0 | 0 | 20 | 1 | 1.56
78 | 13 | 8 | 1 | 0 | 0 | 0 | 0 | 0 | 0 | 0 | 0 | 0 | 0 | 0 | 0 | 0 | 0 | 0 | 0 | 0 | 0 | 0 | 0 | 0 | 0 | 0 | 0 | 0 | 0 | 0 | 0 | 0 | 0 | 0 | 20 | 0 | 1.56
78 | 0 | 20 | 0 | 0 | 0 | 0 | 2 | 0 | 0 | 0 | 0 | 0 | 0 | 0 | 0 | 0 | 0 | 0 | 0 | 0 | 0 | 0 | 0 | 0 | 0 | 0 | 0 | 0 | 0 | 0 | 0 | 0 | 0 | 0 | 20 | 0 | 1.5371
78 | 9 | 13 | 0 | 0 | 0 | 0 | 0 | 0 | 0 | 0 | 0 | 0 | 0 | 0 | 0 | 0 | 0 | 0 | 0 | 0 | 0 | 0 | 0 | 0 | 0 | 0 | 0 | 0 | 0 | 0 | 0 | 0 | 0 | 0 | 20 | 1 | 1.53
78 | 9 | 13 | 0 | 0 | 0 | 0 | 0 | 0 | 0 | 0 | 0 | 0 | 0 | 0 | 0 | 0 | 0 | 0 | 0 | 0 | 0 | 0 | 0 | 0 | 0 | 0 | 0 | 0 | 0 | 0 | 0 | 0 | 0 | 0 | 20 | 1 | 1.48
78 | 1 | 2 | 0 | 0 | 0 | 0 | 0 | 0 | 0 | 9 | 8 | 0 | 0 | 0 | 0 | 2 | 0 | 0 | 0 | 0 | 0 | 0 | 0 | 0 | 0 | 0 | 0 | 0 | 0 | 0 | 0 | 0 | 0 | 0 | 20 | 1 | 1.46
78 | 3 | 4 | 0 | 0 | 1 | 0 | 0 | 0 | 0 | 10 | 4 | 0 | 0 | 0 | 0 | 0 | 0 | 0 | 0 | 0 | 0 | 0 | 0 | 0 | 0 | 0 | 0 | 0 | 0 | 0 | 0 | 0 | 0 | 0 | 20 | 1 | 1.44
78 | 0 | 10 | 0 | 4 | 0 | 0 | 0 | 0 | 0 | 8 | 0 | 0 | 0 | 0 | 0 | 0 | 0 | 0 | 0 | 0 | 0 | 0 | 0 | 0 | 0 | 0 | 0 | 0 | 0 | 0 | 0 | 0 | 0 | 0 | 20 | 0 | 1.3
78 | 0 | 10 | 0 | 4 | 0 | 0 | 0 | 0 | 0 | 8 | 0 | 0 | 0 | 0 | 0 | 0 | 0 | 0 | 0 | 0 | 0 | 0 | 0 | 0 | 0 | 0 | 0 | 0 | 0 | 0 | 0 | 0 | 0 | 0 | 20 | 1 | 1.24
78 | 0 | 10 | 0 | 4 | 0 | 0 | 0 | 0 | 0 | 8 | 0 | 0 | 0 | 0 | 0 | 0 | 0 | 0 | 0 | 0 | 0 | 0 | 0 | 0 | 0 | 0 | 0 | 0 | 0 | 0 | 0 | 0 | 0 | 0 | 20 | 1 | 1.24
78 | 0 | 2 | 0 | 0 | 0 | 0 | 0 | 0 | 2 | 9 | 9 | 0 | 0 | 0 | 0 | 0 | 0 | 0 | 0 | 0 | 0 | 0 | 0 | 0 | 0 | 0 | 0 | 0 | 0 | 0 | 0 | 0 | 0 | 0 | 20 | 1 | 1.16
77.91 | 9.31 | 10.78 | 0 | 2 | 0 | 0 | 0 | 0 | 0 | 0 | 0 | 0 | 0 | 0 | 0 | 0 | 0 | 0 | 0 | 0 | 0 | 0 | 0 | 0 | 0 | 0 | 0 | 0 | 0 | 0 | 0 | 0 | 0 | 0 | 20 | 1 | 1.5
77.91 | 9.31 | 10.78 | 0 | 0 | 0 | 0 | 0 | 0 | 2 | 0 | 0 | 0 | 0 | 0 | 0 | 0 | 0 | 0 | 0 | 0 | 0 | 0 | 0 | 0 | 0 | 0 | 0 | 0 | 0 | 0 | 0 | 0 | 0 | 0 | 20 | 1 | 1.45
77.5 | 2 | 8 | 1 | 0 | 0 | 0 | 0 | 0 | 0 | 4 | 0 | 0 | 7.5 | 0 | 0 | 0 | 0 | 0 | 0 | 0 | 0 | 0 | 0 | 0 | 0 | 0 | 0 | 0 | 0 | 0 | 0 | 0 | 0 | 0 | 20 | 0 | 1.74
77.5 | 13.5 | 9 | 0 | 0 | 0 | 0 | 0 | 0 | 0 | 0 | 0 | 0 | 0 | 0 | 0 | 0 | 0 | 0 | 0 | 0 | 0 | 0 | 0 | 0 | 0 | 0 | 0 | 0 | 0 | 0 | 0 | 0 | 0 | 0 | 20 | 1 | 1.5
77.5 | 9.5 | 11 | 0 | 0 | 0 | 0 | 0 | 0 | 2 | 0 | 0 | 0 | 0 | 0 | 0 | 0 | 0 | 0 | 0 | 0 | 0 | 0 | 0 | 0 | 0 | 0 | 0 | 0 | 0 | 0 | 0 | 0 | 0 | 0 | 20 | 1 | 1.44
77.3 | 2.7 | 6.9 | 0.7 | 0 | 0 | 0 | 0 | 0 | 0 | 7.3 | 5.1 | 0 | 0 | 0 | 0 | 0 | 0 | 0 | 0 | 0 | 0 | 0 | 0 | 0 | 0 | 0 | 0 | 0 | 0 | 0 | 0 | 0 | 0 | 0 | 20 | 1 | 1.45
77.3 | 2.7 | 8.9 | 0.7 | 0 | 0 | 0 | 0 | 0 | 0 | 7.3 | 3.1 | 0 | 0 | 0 | 0 | 0 | 0 | 0 | 0 | 0 | 0 | 0 | 0 | 0 | 0 | 0 | 0 | 0 | 0 | 0 | 0 | 0 | 0 | 0 | 20 | 1 | 1.43
77.3 | 2.7 | 6.9 | 0.7 | 0 | 0 | 0 | 0 | 0 | 0 | 9.3 | 3.1 | 0 | 0 | 0 | 0 | 0 | 0 | 0 | 0 | 0 | 0 | 0 | 0 | 0 | 0 | 0 | 0 | 0 | 0 | 0 | 0 | 0 | 0 | 0 | 20 | 1 | 1.43
77.3 | 4.7 | 6.9 | 0.7 | 0 | 0 | 0 | 0 | 0 | 0 | 7.3 | 3.1 | 0 | 0 | 0 | 0 | 0 | 0 | 0 | 0 | 0 | 0 | 0 | 0 | 0 | 0 | 0 | 0 | 0 | 0 | 0 | 0 | 0 | 0 | 0 | 20 | 1 | 1.4
77.115 | 9.215 | 10.67 | 0 | 0 | 0 | 0 | 0 | 0 | 3 | 0 | 0 | 0 | 0 | 0 | 0 | 0 | 0 | 0 | 0 | 0 | 0 | 0 | 0 | 0 | 0 | 0 | 0 | 0 | 0 | 0 | 0 | 0 | 0 | 0 | 20 | 1 | 1.38
77 | 2.70588 | 14.88234 | 0 | 0 | 0 | 0 | 0 | 0 | 0 | 4.05882 | 1.35294 | 0 | 0 | 0 | 0 | 0 | 0 | 0 | 0 | 0 | 0 | 0 | 0 | 0 | 0 | 0 | 0 | 0 | 0 | 0 | 0 | 0 | 0 | 0 | 20 | 0 | 1.583
77 | 13 | 8 | 1 | 1 | 0 | 0 | 0 | 0 | 0 | 0 | 0 | 0 | 0 | 0 | 0 | 0 | 0 | 0 | 0 | 0 | 0 | 0 | 0 | 0 | 0 | 0 | 0 | 0 | 0 | 0 | 0 | 0 | 0 | 0 | 20 | 0 | 1.51
77 | 1 | 2 | 0 | 0 | 0 | 0 | 0 | 0 | 0 | 9 | 8 | 0 | 0 | 0 | 0 | 3 | 0 | 0 | 0 | 0 | 0 | 0 | 0 | 0 | 0 | 0 | 0 | 0 | 0 | 0 | 0 | 0 | 0 | 0 | 20 | 1 | 1.42
77 | 0 | 18 | 0 | 0 | 0 | 0 | 1 | 0 | 0 | 0 | 0 | 0 | 0 | 0 | 0 | 0 | 4 | 0 | 0 | 0 | 0 | 0 | 0 | 0 | 0 | 0 | 0 | 0 | 0 | 0 | 0 | 0 | 0 | 0 | 20 | 1 | 1.41
77 | 10 | 9 | 1 | 3 | 0 | 0 | 0 | 0 | 0 | 0 | 0 | 0 | 0 | 0 | 0 | 0 | 0 | 0 | 0 | 0 | 0 | 0 | 0 | 0 | 0 | 0 | 0 | 0 | 0 | 0 | 0 | 0 | 0 | 0 | 20 | 1 | 1.4
77 | 0 | 18 | 0 | 0 | 0 | 0 | 1.5 | 0 | 0 | 0 | 0 | 0 | 0 | 0 | 0 | 0 | 3.5 | 0 | 0 | 0 | 0 | 0 | 0 | 0 | 0 | 0 | 0 | 0 | 0 | 0 | 0 | 0 | 0 | 0 | 20 | 1 | 1.39
77 | 3 | 4 | 0 | 0 | 2 | 0 | 0 | 0 | 0 | 10 | 4 | 0 | 0 | 0 | 0 | 0 | 0 | 0 | 0 | 0 | 0 | 0 | 0 | 0 | 0 | 0 | 0 | 0 | 0 | 0 | 0 | 0 | 0 | 0 | 20 | 1 | 1.39
77 | 0 | 18 | 0 | 0 | 0 | 0 | 2.5 | 0 | 0 | 0 | 0 | 0 | 0 | 0 | 0 | 0 | 2.5 | 0 | 0 | 0 | 0 | 0 | 0 | 0 | 0 | 0 | 0 | 0 | 0 | 0 | 0 | 0 | 0 | 0 | 20 | 1 | 1.38
77 | 0 | 18 | 0 | 0 | 0 | 0 | 3.5 | 0 | 0 | 0 | 0 | 0 | 0 | 0 | 0 | 0 | 1.5 | 0 | 0 | 0 | 0 | 0 | 0 | 0 | 0 | 0 | 0 | 0 | 0 | 0 | 0 | 0 | 0 | 0 | 20 | 1 | 1.36
77 | 2.5 | 4 | 0 | 0 | 0 | 0 | 0 | 0 | 0 | 9.5 | 4 | 3 | 0 | 0 | 0 | 0 | 0 | 0 | 0 | 0 | 0 | 0 | 0 | 0 | 0 | 0 | 0 | 0 | 0 | 0 | 0 | 0 | 0 | 0 | 20 | 1 | 1.35
77 | 0 | 18 | 0 | 0 | 0 | 0 | 4 | 0 | 0 | 0 | 0 | 0 | 0 | 0 | 0 | 0 | 1 | 0 | 0 | 0 | 0 | 0 | 0 | 0 | 0 | 0 | 0 | 0 | 0 | 0 | 0 | 0 | 0 | 0 | 20 | 1 | 1.35
77 | 0 | 11 | 0 | 2 | 0 | 0 | 0 | 0 | 1 | 9 | 0 | 0 | 0 | 0 | 0 | 0 | 0 | 0 | 0 | 0 | 0 | 0 | 0 | 0 | 0 | 0 | 0 | 0 | 0 | 0 | 0 | 0 | 0 | 0 | 20 | 0 | 1.33
77 | 0 | 11 | 0 | 2 | 0 | 0 | 0 | 0 | 1 | 9 | 0 | 0 | 0 | 0 | 0 | 0 | 0 | 0 | 0 | 0 | 0 | 0 | 0 | 0 | 0 | 0 | 0 | 0 | 0 | 0 | 0 | 0 | 0 | 0 | 20 | 0 | 1.33
77 | 0 | 18 | 0 | 0 | 0 | 0 | 5 | 0 | 0 | 0 | 0 | 0 | 0 | 0 | 0 | 0 | 0 | 0 | 0 | 0 | 0 | 0 | 0 | 0 | 0 | 0 | 0 | 0 | 0 | 0 | 0 | 0 | 0 | 0 | 20 | 1 | 1.33
77 | 0 | 13 | 0 | 2 | 0 | 0 | 0 | 0 | 1 | 7 | 0 | 0 | 0 | 0 | 0 | 0 | 0 | 0 | 0 | 0 | 0 | 0 | 0 | 0 | 0 | 0 | 0 | 0 | 0 | 0 | 0 | 0 | 0 | 0 | 20 | 0 | 1.33
77 | 0 | 13 | 0 | 2 | 0 | 0 | 0 | 0 | 1 | 7 | 0 | 0 | 0 | 0 | 0 | 0 | 0 | 0 | 0 | 0 | 0 | 0 | 0 | 0 | 0 | 0 | 0 | 0 | 0 | 0 | 0 | 0 | 0 | 0 | 20 | 0 | 1.31
77 | 0 | 9.5 | 0 | 2 | 0 | 0 | 0 | 0 | 1 | 10.5 | 0 | 0 | 0 | 0 | 0 | 0 | 0 | 0 | 0 | 0 | 0 | 0 | 0 | 0 | 0 | 0 | 0 | 0 | 0 | 0 | 0 | 0 | 0 | 0 | 20 | 1 | 1.3
77 | 0 | 9.5 | 0 | 2 | 0 | 0 | 0 | 0 | 1 | 10.5 | 0 | 0 | 0 | 0 | 0 | 0 | 0 | 0 | 0 | 0 | 0 | 0 | 0 | 0 | 0 | 0 | 0 | 0 | 0 | 0 | 0 | 0 | 0 | 0 | 20 | 0 | 1.3
77 | 0 | 9 | 0 | 2 | 0 | 0 | 0 | 0 | 1 | 11 | 0 | 0 | 0 | 0 | 0 | 0 | 0 | 0 | 0 | 0 | 0 | 0 | 0 | 0 | 0 | 0 | 0 | 0 | 0 | 0 | 0 | 0 | 0 | 0 | 20 | 0 | 1.28
77 | 0 | 7 | 0 | 2 | 0 | 0 | 0 | 0 | 1 | 13 | 0 | 0 | 0 | 0 | 0 | 0 | 0 | 0 | 0 | 0 | 0 | 0 | 0 | 0 | 0 | 0 | 0 | 0 | 0 | 0 | 0 | 0 | 0 | 0 | 20 | 0 | 1.28
76.8 | 0 | 9 | 0 | 2 | 0 | 0 | 0 | 0 | 1.2 | 11 | 0 | 0 | 0 | 0 | 0 | 0 | 0 | 0 | 0 | 0 | 0 | 0 | 0 | 0 | 0 | 0 | 0 | 0 | 0 | 0 | 0 | 0 | 0 | 0 | 20 | 0 | 1.27
76.6 | 0 | 9 | 0 | 2 | 0 | 0 | 0 | 0 | 1.4 | 11 | 0 | 0 | 0 | 0 | 0 | 0 | 0 | 0 | 0 | 0 | 0 | 0 | 0 | 0 | 0 | 0 | 0 | 0 | 0 | 0 | 0 | 0 | 0 | 0 | 20 | 0 | 1.25
76.5 | 13.5 | 9 | 1 | 0 | 0 | 0 | 0 | 0 | 0 | 0 | 0 | 0 | 0 | 0 | 0 | 0 | 0 | 0 | 0 | 0 | 0 | 0 | 0 | 0 | 0 | 0 | 0 | 0 | 0 | 0 | 0 | 0 | 0 | 0 | 20 | 0 | 1.64
76.5 | 13.5 | 9 | 1 | 0 | 0 | 0 | 0 | 0 | 0 | 0 | 0 | 0 | 0 | 0 | 0 | 0 | 0 | 0 | 0 | 0 | 0 | 0 | 0 | 0 | 0 | 0 | 0 | 0 | 0 | 0 | 0 | 0 | 0 | 0 | 20 | 0 | 1.5
76.5 | 13.5 | 9 | 0 | 0 | 0 | 0 | 0 | 0 | 0 | 0 | 0 | 0 | 0 | 0 | 0 | 0 | 0 | 0 | 0 | 0 | 0 | 0 | 0 | 0 | 0 | 0 | 0 | 0 | 0 | 0 | 1 | 0 | 0 | 0 | 20 | 1 | 1.4
76.5 | 13.5 | 9 | 0 | 0 | 0 | 0 | 0 | 0 | 0 | 0 | 0 | 0 | 0 | 0 | 0 | 0 | 0 | 0 | 0 | 0 | 0 | 0 | 0 | 0 | 0 | 0 | 0 | 0 | 0 | 0 | 1 | 0 | 0 | 0 | 20 | 1 | 1.4
76.5 | 9.5 | 11 | 0 | 0 | 0 | 0 | 0 | 0 | 3 | 0 | 0 | 0 | 0 | 0 | 0 | 0 | 0 | 0 | 0 | 0 | 0 | 0 | 0 | 0 | 0 | 0 | 0 | 0 | 0 | 0 | 0 | 0 | 0 | 0 | 20 | 1 | 1.35
76.5 | 0 | 5 | 0 | 1 | 0 | 0 | 9 | 0 | 0 | 0 | 0 | 0 | 0 | 8.5 | 0 | 0 | 0 | 0 | 0 | 0 | 0 | 0 | 0 | 0 | 0 | 0 | 0 | 0 | 0 | 0 | 0 | 0 | 0 | 0 | 20 | 1 | 1.19
76.5 | 0 | 5 | 0 | 1 | 0 | 0 | 0 | 0 | 0 | 0 | 0 | 0 | 0 | 8.5 | 9 | 0 | 0 | 0 | 0 | 0 | 0 | 0 | 0 | 0 | 0 | 0 | 0 | 0 | 0 | 0 | 0 | 0 | 0 | 0 | 20 | 1 | 0.93
76.5 | 0 | 5 | 0 | 1 | 0 | 0 | 9 | 0 | 0 | 0 | 0 | 0 | 0 | 8.5 | 0 | 0 | 0 | 0 | 0 | 0 | 0 | 0 | 0 | 0 | 0 | 0 | 0 | 0 | 0 | 0 | 0 | 0 | 0 | 0 | 20 | 0 | 1.19
76.5 | 0 | 5 | 0 | 1 | 0 | 0 | 0 | 0 | 0 | 0 | 0 | 0 | 0 | 8.5 | 9 | 0 | 0 | 0 | 0 | 0 | 0 | 0 | 0 | 0 | 0 | 0 | 0 | 0 | 0 | 0 | 0 | 0 | 0 | 0 | 20 | 0 | 0.93
76.4 | 0 | 9 | 0 | 2 | 0 | 0 | 0 | 0 | 1.6 | 11 | 0 | 0 | 0 | 0 | 0 | 0 | 0 | 0 | 0 | 0 | 0 | 0 | 0 | 0 | 0 | 0 | 0 | 0 | 0 | 0 | 0 | 0 | 0 | 0 | 20 | 0 | 1.23
76.36 | 2.76 | 4 | 0 | 0 | 0 | 4 | 0 | 0 | 0 | 0.276 | 11.96 | 0 | 0 | 0 | 0 | 0 | 0 | 0 | 0 | 0 | 0 | 0 | 0 | 0 | 0 | 0 | 0 | 0.552 | 0 | 0 | 0 | 0 | 0.092 | 0 | 20 | 1 | 1.11
76.32 | 9.12 | 10.56 | 0 | 0 | 0 | 0 | 0 | 0 | 4 | 0 | 0 | 0 | 0 | 0 | 0 | 0 | 0 | 0 | 0 | 0 | 0 | 0 | 0 | 0 | 0 | 0 | 0 | 0 | 0 | 0 | 0 | 0 | 0 | 0 | 20 | 1 | 1.28
76.2 | 0 | 9 | 0 | 2 | 0 | 0 | 0 | 0 | 1.8 | 11 | 0 | 0 | 0 | 0 | 0 | 0 | 0 | 0 | 0 | 0 | 0 | 0 | 0 | 0 | 0 | 0 | 0 | 0 | 0 | 0 | 0 | 0 | 0 | 0 | 20 | 0 | 1.22
76 | 3.3 | 5 | 0 | 0 | 0 | 0 | 0 | 0 | 0 | 8.7 | 7 | 0 | 0 | 0 | 0 | 0 | 0 | 0 | 0 | 0 | 0 | 0 | 0 | 0 | 0 | 0 | 0 | 0 | 0 | 0 | 0 | 0 | 0 | 0 | 20 | 1 | 1.52
76 | 9 | 10 | 0 | 0 | 0 | 0 | 0 | 0 | 0 | 5 | 0 | 0 | 0 | 0 | 0 | 0 | 0 | 0 | 0 | 0 | 0 | 0 | 0 | 0 | 0 | 0 | 0 | 0 | 0 | 0 | 0 | 0 | 0 | 0 | 20 | 1 | 1.51
76 | 5.7 | 9.5 | 0 | 0 | 0 | 0 | 0 | 0 | 0 | 5 | 3.8 | 0 | 0 | 0 | 0 | 0 | 0 | 0 | 0 | 0 | 0 | 0 | 0 | 0 | 0 | 0 | 0 | 0 | 0 | 0 | 0 | 0 | 0 | 0 | 20 | 1 | 1.44
76 | 13 | 8 | 1 | 2 | 0 | 0 | 0 | 0 | 0 | 0 | 0 | 0 | 0 | 0 | 0 | 0 | 0 | 0 | 0 | 0 | 0 | 0 | 0 | 0 | 0 | 0 | 0 | 0 | 0 | 0 | 0 | 0 | 0 | 0 | 20 | 0 | 1.41
76 | 3 | 4 | 0 | 0 | 3 | 0 | 0 | 0 | 0 | 10 | 4 | 0 | 0 | 0 | 0 | 0 | 0 | 0 | 0 | 0 | 0 | 0 | 0 | 0 | 0 | 0 | 0 | 0 | 0 | 0 | 0 | 0 | 0 | 0 | 20 | 1 | 1.32
76 | 2 | 4 | 0 | 0 | 2 | 0 | 0 | 0 | 0 | 10 | 4 | 2 | 0 | 0 | 0 | 0 | 0 | 0 | 0 | 0 | 0 | 0 | 0 | 0 | 0 | 0 | 0 | 0 | 0 | 0 | 0 | 0 | 0 | 0 | 20 | 1 | 1.32
76 | 2 | 4 | 0 | 0 | 2 | 0 | 0 | 0 | 0 | 10 | 4 | 2 | 0 | 0 | 0 | 0 | 0 | 0 | 0 | 0 | 0 | 0 | 0 | 0 | 0 | 0 | 0 | 0 | 0 | 0 | 0 | 0 | 0 | 0 | 20 | 1 | 1.32
76 | 0 | 11 | 0 | 2 | 0 | 0 | 0 | 0 | 1 | 10 | 0 | 0 | 0 | 0 | 0 | 0 | 0 | 0 | 0 | 0 | 0 | 0 | 0 | 0 | 0 | 0 | 0 | 0 | 0 | 0 | 0 | 0 | 0 | 0 | 20 | 0 | 1.28
76 | 0 | 11 | 0 | 2 | 0 | 0 | 0 | 0 | 1 | 10 | 0 | 0 | 0 | 0 | 0 | 0 | 0 | 0 | 0 | 0 | 0 | 0 | 0 | 0 | 0 | 0 | 0 | 0 | 0 | 0 | 0 | 0 | 0 | 0 | 20 | 0 | 1.27
76 | 4 | 4 | 0 | 0 | 0 | 4 | 0 | 0 | 0 | 12 | 0 | 0 | 0 | 0 | 0 | 0 | 0 | 0 | 0 | 0 | 0 | 0 | 0 | 0 | 0 | 0 | 0 | 0 | 0 | 0 | 0 | 0 | 0 | 0 | 20 | 0 | 1.24
76 | 2.5 | 4 | 0 | 0 | 3.5 | 0 | 0 | 0 | 0 | 10 | 4 | 0 | 0 | 0 | 0 | 0 | 0 | 0 | 0 | 0 | 0 | 0 | 0 | 0 | 0 | 0 | 0 | 0 | 0 | 0 | 0 | 0 | 0 | 0 | 20 | 1 | 1.21
76 | 0 | 9 | 0 | 2 | 0 | 0 | 0 | 0 | 2 | 11 | 0 | 0 | 0 | 0 | 0 | 0 | 0 | 0 | 0 | 0 | 0 | 0 | 0 | 0 | 0 | 0 | 0 | 0 | 0 | 0 | 0 | 0 | 0 | 0 | 20 | 0 | 1.21
76 | 4 | 4 | 0 | 0 | 0 | 4 | 0 | 0 | 0 | 12 | 0 | 0 | 0 | 0 | 0 | 0 | 0 | 0 | 0 | 0 | 0 | 0 | 0 | 0 | 0 | 0 | 0 | 0 | 0 | 0 | 0 | 0 | 0 | 0 | 20 | 1 | 0.96
75.95 | 9.8 | 12.25 | 0 | 2 | 0 | 0 | 0 | 0 | 0 | 0 | 0 | 0 | 0 | 0 | 0 | 0 | 0 | 0 | 0 | 0 | 0 | 0 | 0 | 0 | 0 | 0 | 0 | 0 | 0 | 0 | 0 | 0 | 0 | 0 | 20 | 1 | 1.51
75.7 | 3.5 | 5 | 0.7 | 0 | 0 | 0 | 0 | 0 | 0 | 8.7 | 7 | 0 | 0 | 0 | 0 | 0 | 0 | 0 | 0 | 0 | 0 | 0 | 0 | 0 | 0 | 0 | 0 | 0 | 0 | 0 | 0 | 0 | 0 | 0 | 20 | 0 | 1.61
75.6 | 1 | 15 | 0 | 0 | 0 | 0 | 0 | 0 | 0 | 0 | 0 | 0 | 0 | 8.4 | 0 | 0 | 0 | 0 | 0 | 0 | 0 | 0 | 0 | 0 | 0 | 0 | 0 | 0 | 0 | 0 | 0 | 0 | 0 | 0 | 20 | 0 | 1.86
75.525 | 9.025 | 10.45 | 0 | 0 | 0 | 0 | 0 | 0 | 5 | 0 | 0 | 0 | 0 | 0 | 0 | 0 | 0 | 0 | 0 | 0 | 0 | 0 | 0 | 0 | 0 | 0 | 0 | 0 | 0 | 0 | 0 | 0 | 0 | 0 | 20 | 1 | 1.2
75.5 | 13.5 | 9 | 1 | 1 | 0 | 0 | 0 | 0 | 0 | 0 | 0 | 0 | 0 | 0 | 0 | 0 | 0 | 0 | 0 | 0 | 0 | 0 | 0 | 0 | 0 | 0 | 0 | 0 | 0 | 0 | 0 | 0 | 0 | 0 | 20 | 0 | 1.6
75.5 | 15.5 | 7 | 2 | 0 | 0 | 0 | 0 | 0 | 0 | 0 | 0 | 0 | 0 | 0 | 0 | 0 | 0 | 0 | 0 | 0 | 0 | 0 | 0 | 0 | 0 | 0 | 0 | 0 | 0 | 0 | 0 | 0 | 0 | 0 | 20 | 0 | 1.47
75.5 | 15.5 | 7 | 2 | 0 | 0 | 0 | 0 | 0 | 0 | 0 | 0 | 0 | 0 | 0 | 0 | 0 | 0 | 0 | 0 | 0 | 0 | 0 | 0 | 0 | 0 | 0 | 0 | 0 | 0 | 0 | 0 | 0 | 0 | 0 | 20 | 0 | 1.47
75.5 | 13.5 | 9 | 1 | 1 | 0 | 0 | 0 | 0 | 0 | 0 | 0 | 0 | 0 | 0 | 0 | 0 | 0 | 0 | 0 | 0 | 0 | 0 | 0 | 0 | 0 | 0 | 0 | 0 | 0 | 0 | 0 | 0 | 0 | 0 | 20 | 0 | 1.36
75.5 | 10.5 | 10 | 1 | 3 | 0 | 0 | 0 | 0 | 0 | 0 | 0 | 0 | 0 | 0 | 0 | 0 | 0 | 0 | 0 | 0 | 0 | 0 | 0 | 0 | 0 | 0 | 0 | 0 | 0 | 0 | 0 | 0 | 0 | 0 | 20 | 0 | 1.35
75.5 | 9.5 | 11 | 0 | 0 | 0 | 0 | 0 | 0 | 4 | 0 | 0 | 0 | 0 | 0 | 0 | 0 | 0 | 0 | 0 | 0 | 0 | 0 | 0 | 0 | 0 | 0 | 0 | 0 | 0 | 0 | 0 | 0 | 0 | 0 | 20 | 1 | 1.27
75.3 | 3.3 | 5 | 0.7 | 0 | 0 | 0 | 0 | 0 | 0 | 8.7 | 7 | 0 | 0 | 0 | 0 | 0 | 0 | 0 | 0 | 0 | 0 | 0 | 0 | 0 | 0 | 0 | 0 | 0 | 0 | 0 | 0 | 0 | 0 | 0 | 20 | 1 | 1.61
75.3 | 3.3 | 5 | 0.7 | 0 | 0 | 0 | 0 | 0 | 0 | 8.7 | 7 | 0 | 0 | 0 | 0 | 0 | 0 | 0 | 0 | 0 | 0 | 0 | 0 | 0 | 0 | 0 | 0 | 0 | 0 | 0 | 0 | 0 | 0 | 0 | 20 | 1 | 1.61
75 | 2 | 8 | 1 | 0 | 0 | 0 | 0 | 0 | 0 | 4 | 0 | 0 | 10 | 0 | 0 | 0 | 0 | 0 | 0 | 0 | 0 | 0 | 0 | 0 | 0 | 0 | 0 | 0 | 0 | 0 | 0 | 0 | 0 | 0 | 20 | 0 | 1.7
75 | 0 | 0 | 0 | 0 | 0 | 0 | 0 | 0 | 0 | 0 | 7 | 13 | 0 | 5 | 0 | 0 | 0 | 0 | 0 | 0 | 0 | 0 | 0 | 0 | 0 | 0 | 0 | 0 | 0 | 0 | 0 | 0 | 0 | 0 | 20 | 1 | 1.5137
75 | 10 | 15 | 0 | 0 | 0 | 0 | 0 | 0 | 0 | 0 | 0 | 0 | 0 | 0 | 0 | 0 | 0 | 0 | 0 | 0 | 0 | 0 | 0 | 0 | 0 | 0 | 0 | 0 | 0 | 0 | 0 | 0 | 0 | 0 | 20 | 0 | 1.51
75 | 3.3 | 5 | 0 | 0 | 1 | 0 | 0 | 0 | 0 | 8.7 | 7 | 0 | 0 | 0 | 0 | 0 | 0 | 0 | 0 | 0 | 0 | 0 | 0 | 0 | 0 | 0 | 0 | 0 | 0 | 0 | 0 | 0 | 0 | 0 | 20 | 1 | 1.41
75 | 0 | 0 | 0 | 0 | 0 | 0 | 0 | 0 | 0 | 0 | 7 | 13 | 5 | 0 | 0 | 0 | 0 | 0 | 0 | 0 | 0 | 0 | 0 | 0 | 0 | 0 | 0 | 0 | 0 | 0 | 0 | 0 | 0 | 0 | 20 | 1 | 1.4
75 | 2 | 4 | 0 | 0 | 2 | 0 | 0 | 0 | 0 | 10 | 4 | 3 | 0 | 0 | 0 | 0 | 0 | 0 | 0 | 0 | 0 | 0 | 0 | 0 | 0 | 0 | 0 | 0 | 0 | 0 | 0 | 0 | 0 | 0 | 20 | 1 | 1.27
75 | 3 | 4 | 0 | 0 | 4 | 0 | 0 | 0 | 0 | 10 | 4 | 0 | 0 | 0 | 0 | 0 | 0 | 0 | 0 | 0 | 0 | 0 | 0 | 0 | 0 | 0 | 0 | 0 | 0 | 0 | 0 | 0 | 0 | 0 | 20 | 1 | 1.27
75 | 10 | 12 | 0 | 0 | 0 | 0 | 0 | 0 | 3 | 0 | 0 | 0 | 0 | 0 | 0 | 0 | 0 | 0 | 0 | 0 | 0 | 0 | 0 | 0 | 0 | 0 | 0 | 0 | 0 | 0 | 0 | 0 | 0 | 0 | 20 | 1 | 1.25
75 | 13 | 8 | 1 | 3 | 0 | 0 | 0 | 0 | 0 | 0 | 0 | 0 | 0 | 0 | 0 | 0 | 0 | 0 | 0 | 0 | 0 | 0 | 0 | 0 | 0 | 0 | 0 | 0 | 0 | 0 | 0 | 0 | 0 | 0 | 20 | 0 | 1.25
75 | 0 | 2.5 | 0 | 0 | 5 | 0 | 0 | 0 | 0 | 10 | 7.5 | 0 | 0 | 0 | 0 | 0 | 0 | 0 | 0 | 0 | 0 | 0 | 0 | 0 | 0 | 0 | 0 | 0 | 0 | 0 | 0 | 0 | 0 | 0 | 20 | 1 | 1.1
75 | 0 | 2.5 | 0 | 0 | 5 | 0 | 0 | 0 | 0 | 10 | 7.5 | 0 | 0 | 0 | 0 | 0 | 0 | 0 | 0 | 0 | 0 | 0 | 0 | 0 | 0 | 0 | 0 | 0 | 0 | 0 | 0 | 0 | 0 | 0 | 20 | 1 | 1.1
75 | 0 | 2 | 0 | 0 | 0 | 0 | 0 | 0 | 5 | 9 | 9 | 0 | 0 | 0 | 0 | 0 | 0 | 0 | 0 | 0 | 0 | 0 | 0 | 0 | 0 | 0 | 0 | 0 | 0 | 0 | 0 | 0 | 0 | 0 | 20 | 1 | 1.04
75 | 15 | 3 | 0 | 0 | 0 | 0 | 7 | 0 | 0 | 0 | 0 | 0 | 0 | 0 | 0 | 0 | 0 | 0 | 0 | 0 | 0 | 0 | 0 | 0 | 0 | 0 | 0 | 0 | 0 | 0 | 0 | 0 | 0 | 0 | 20 | 0 | 1
74.7 | 0 | 4.02 | 0 | 1.19 | 0 | 0 | 5.81 | 0 | 0 | 0 | 0 | 0 | 0 | 0 | 0 | 0 | 0 | 0 | 0 | 0 | 0 | 0 | 0 | 0 | 0 | 0 | 0 | 0 | 14.28 | 0 | 0 | 0 | 0 | 0 | 20 | 0 | 1.62
74.7 | 2.7 | 4 | 0 | 0 | 0 | 4 | 0 | 0 | 0 | 0.27 | 11.7 | 2 | 0 | 0 | 0 | 0 | 0 | 0 | 0 | 0 | 0 | 0 | 0 | 0 | 0 | 0 | 0 | 0.54 | 0 | 0 | 0 | 0 | 0.09 | 0 | 20 | 1 | 1.21
74.5 | 13.5 | 9 | 1 | 2 | 0 | 0 | 0 | 0 | 0 | 0 | 0 | 0 | 0 | 0 | 0 | 0 | 0 | 0 | 0 | 0 | 0 | 0 | 0 | 0 | 0 | 0 | 0 | 0 | 0 | 0 | 0 | 0 | 0 | 0 | 20 | 0 | 1.54
74.5 | 13.5 | 9 | 0 | 3 | 0 | 0 | 0 | 0 | 0 | 0 | 0 | 0 | 0 | 0 | 0 | 0 | 0 | 0 | 0 | 0 | 0 | 0 | 0 | 0 | 0 | 0 | 0 | 0 | 0 | 0 | 0 | 0 | 0 | 0 | 20 | 0 | 1.28
74.5 | 13.5 | 9 | 1 | 2 | 0 | 0 | 0 | 0 | 0 | 0 | 0 | 0 | 0 | 0 | 0 | 0 | 0 | 0 | 0 | 0 | 0 | 0 | 0 | 0 | 0 | 0 | 0 | 0 | 0 | 0 | 0 | 0 | 0 | 0 | 20 | 0 | 1.27
74.5 | 15.5 | 7 | 0 | 3 | 0 | 0 | 0 | 0 | 0 | 0 | 0 | 0 | 0 | 0 | 0 | 0 | 0 | 0 | 0 | 0 | 0 | 0 | 0 | 0 | 0 | 0 | 0 | 0 | 0 | 0 | 0 | 0 | 0 | 0 | 20 | 0 | 1.2
74.5 | 9.5 | 11 | 0 | 0 | 0 | 0 | 0 | 0 | 5 | 0 | 0 | 0 | 0 | 0 | 0 | 0 | 0 | 0 | 0 | 0 | 0 | 0 | 0 | 0 | 0 | 0 | 0 | 0 | 0 | 0 | 0 | 0 | 0 | 0 | 20 | 1 | 1.19
74.48 | 9.408 | 9.408 | 0 | 0 | 0 | 0 | 0 | 0 | 2 | 4.704 | 0 | 0 | 0 | 0 | 0 | 0 | 0 | 0 | 0 | 0 | 0 | 0 | 0 | 0 | 0 | 0 | 0 | 0 | 0 | 0 | 0 | 0 | 0 | 0 | 20 | 1 | 1.38
74.48 | 9.408 | 9.408 | 0 | 0 | 2 | 0 | 0 | 0 | 0 | 4.704 | 0 | 0 | 0 | 0 | 0 | 0 | 0 | 0 | 0 | 0 | 0 | 0 | 0 | 0 | 0 | 0 | 0 | 0 | 0 | 0 | 0 | 0 | 0 | 0 | 20 | 1 | 1.35
74.25 | 9.9 | 14.85 | 0 | 1 | 0 | 0 | 0 | 0 | 0 | 0 | 0 | 0 | 0 | 0 | 0 | 0 | 0 | 0 | 0 | 0 | 0 | 0 | 0 | 0 | 0 | 0 | 0 | 0 | 0 | 0 | 0 | 0 | 0 | 0 | 20 | 1 | 1.5
74 | 3.05882 | 16.82351 | 0 | 0 | 0 | 0 | 0 | 0 | 0 | 4.58823 | 1.52941 | 0 | 0 | 0 | 0 | 0 | 0 | 0 | 0 | 0 | 0 | 0 | 0 | 0 | 0 | 0 | 0 | 0 | 0 | 0 | 0 | 0 | 0 | 0 | 20 | 0 | 1.6367
74 | 13.5 | 9 | 0.5 | 3 | 0 | 0 | 0 | 0 | 0 | 0 | 0 | 0 | 0 | 0 | 0 | 0 | 0 | 0 | 0 | 0 | 0 | 0 | 0 | 0 | 0 | 0 | 0 | 0 | 0 | 0 | 0 | 0 | 0 | 0 | 20 | 0 | 1.25
74 | 2 | 4 | 0 | 0 | 4 | 0 | 0 | 0 | 0 | 10 | 4 | 2 | 0 | 0 | 0 | 0 | 0 | 0 | 0 | 0 | 0 | 0 | 0 | 0 | 0 | 0 | 0 | 0 | 0 | 0 | 0 | 0 | 0 | 0 | 20 | 1 | 1.16
74 | 4 | 4 | 0 | 0 | 0 | 4 | 0 | 0 | 0 | 12 | 0 | 2 | 0 | 0 | 0 | 0 | 0 | 0 | 0 | 0 | 0 | 0 | 0 | 0 | 0 | 0 | 0 | 0 | 0 | 0 | 0 | 0 | 0 | 0 | 20 | 0 | 1.14
74 | 4 | 4 | 0 | 0 | 0 | 4 | 0 | 0 | 0 | 12 | 0 | 2 | 0 | 0 | 0 | 0 | 0 | 0 | 0 | 0 | 0 | 0 | 0 | 0 | 0 | 0 | 0 | 0 | 0 | 0 | 0 | 0 | 0 | 0 | 20 | 1 | 0.91
74 | 4 | 4 | 0 | 0 | 0 | 4 | 0 | 0 | 0 | 12 | 0 | 2 | 0 | 0 | 0 | 0 | 0 | 0 | 0 | 0 | 0 | 0 | 0 | 0 | 0 | 0 | 0 | 0 | 0 | 0 | 0 | 0 | 0 | 0 | 20 | 1 | 0.91
74 | 4 | 4 | 0 | 0 | 0 | 4 | 0 | 0 | 0 | 12 | 0 | 2 | 0 | 0 | 0 | 0 | 0 | 0 | 0 | 0 | 0 | 0 | 0 | 0 | 0 | 0 | 0 | 0 | 0 | 0 | 0 | 0 | 0 | 0 | 20 | 1 | 0.91
74 | 0 | 17 | 0 | 6 | 0 | 0 | 0 | 3 | 0 | 0 | 0 | 0 | 0 | 0 | 0 | 0 | 0 | 0 | 0 | 0 | 0 | 0 | 0 | 0 | 0 | 0 | 0 | 0 | 0 | 0 | 0 | 0 | 0 | 0 | 20 | 1 | 0.81
74 | 0 | 17 | 0 | 6 | 0 | 0 | 0 | 3 | 0 | 0 | 0 | 0 | 0 | 0 | 0 | 0 | 0 | 0 | 0 | 0 | 0 | 0 | 0 | 0 | 0 | 0 | 0 | 0 | 0 | 0 | 0 | 0 | 0 | 0 | 20 | 1 | 0.81
73.5 | 9.8 | 14.7 | 0 | 2 | 0 | 0 | 0 | 0 | 0 | 0 | 0 | 0 | 0 | 0 | 0 | 0 | 0 | 0 | 0 | 0 | 0 | 0 | 0 | 0 | 0 | 0 | 0 | 0 | 0 | 0 | 0 | 0 | 0 | 0 | 20 | 1 | 1.49
73.5 | 13.5 | 9 | 0 | 0 | 0 | 0 | 0 | 0 | 0 | 0 | 0 | 0 | 0 | 0 | 0 | 0 | 0 | 0 | 0 | 0 | 0 | 0 | 3 | 0 | 0 | 0 | 0 | 0 | 0 | 0 | 1 | 0 | 0 | 0 | 20 | 1 | 1.4
73.5 | 13.5 | 9 | 0 | 0 | 0 | 0 | 0 | 0 | 0 | 0 | 0 | 0 | 0 | 0 | 3 | 0 | 0 | 0 | 0 | 0 | 0 | 0 | 0 | 0 | 0 | 0 | 0 | 0 | 0 | 0 | 1 | 0 | 0 | 0 | 20 | 1 | 1.3
73.5 | 13.5 | 9 | 0 | 0 | 0 | 0 | 0 | 0 | 0 | 0 | 0 | 0 | 0 | 0 | 3 | 0 | 0 | 0 | 0 | 0 | 0 | 0 | 0 | 0 | 0 | 0 | 0 | 0 | 0 | 0 | 1 | 0 | 0 | 0 | 20 | 1 | 1.3
73.5 | 13.5 | 9 | 3 | 1 | 0 | 0 | 0 | 0 | 0 | 0 | 0 | 0 | 0 | 0 | 0 | 0 | 0 | 0 | 0 | 0 | 0 | 0 | 0 | 0 | 0 | 0 | 0 | 0 | 0 | 0 | 0 | 0 | 0 | 0 | 20 | 1 | 1.28
73.5 | 13.5 | 9 | 1 | 3 | 0 | 0 | 0 | 0 | 0 | 0 | 0 | 0 | 0 | 0 | 0 | 0 | 0 | 0 | 0 | 0 | 0 | 0 | 0 | 0 | 0 | 0 | 0 | 0 | 0 | 0 | 0 | 0 | 0 | 0 | 20 | 0 | 1.26
73.5 | 13.5 | 9 | 1 | 3 | 0 | 0 | 0 | 0 | 0 | 0 | 0 | 0 | 0 | 0 | 0 | 0 | 0 | 0 | 0 | 0 | 0 | 0 | 0 | 0 | 0 | 0 | 0 | 0 | 0 | 0 | 0 | 0 | 0 | 0 | 20 | 1 | 1.25
73.5 | 14.5 | 8 | 1 | 3 | 0 | 0 | 0 | 0 | 0 | 0 | 0 | 0 | 0 | 0 | 0 | 0 | 0 | 0 | 0 | 0 | 0 | 0 | 0 | 0 | 0 | 0 | 0 | 0 | 0 | 0 | 0 | 0 | 0 | 0 | 20 | 0 | 1.25
73.5 | 13.5 | 9 | 1 | 3 | 0 | 0 | 0 | 0 | 0 | 0 | 0 | 0 | 0 | 0 | 0 | 0 | 0 | 0 | 0 | 0 | 0 | 0 | 0 | 0 | 0 | 0 | 0 | 0 | 0 | 0 | 0 | 0 | 0 | 0 | 20 | 1 | 1.24
73.5 | 15.5 | 7 | 1 | 3 | 0 | 0 | 0 | 0 | 0 | 0 | 0 | 0 | 0 | 0 | 0 | 0 | 0 | 0 | 0 | 0 | 0 | 0 | 0 | 0 | 0 | 0 | 0 | 0 | 0 | 0 | 0 | 0 | 0 | 0 | 20 | 0 | 1.24
73.5 | 13.5 | 9 | 1 | 0 | 3 | 0 | 0 | 0 | 0 | 0 | 0 | 0 | 0 | 0 | 0 | 0 | 0 | 0 | 0 | 0 | 0 | 0 | 0 | 0 | 0 | 0 | 0 | 0 | 0 | 0 | 0 | 0 | 0 | 0 | 20 | 1 | 1.23
73.5 | 13.5 | 9 | 1 | 3 | 0 | 0 | 0 | 0 | 0 | 0 | 0 | 0 | 0 | 0 | 0 | 0 | 0 | 0 | 0 | 0 | 0 | 0 | 0 | 0 | 0 | 0 | 0 | 0 | 0 | 0 | 0 | 0 | 0 | 0 | 20 | 0 | 1.23
73.5 | 17.5 | 5 | 1 | 3 | 0 | 0 | 0 | 0 | 0 | 0 | 0 | 0 | 0 | 0 | 0 | 0 | 0 | 0 | 0 | 0 | 0 | 0 | 0 | 0 | 0 | 0 | 0 | 0 | 0 | 0 | 0 | 0 | 0 | 0 | 20 | 1 | 1.23
73.5 | 17.5 | 5 | 1 | 3 | 0 | 0 | 0 | 0 | 0 | 0 | 0 | 0 | 0 | 0 | 0 | 0 | 0 | 0 | 0 | 0 | 0 | 0 | 0 | 0 | 0 | 0 | 0 | 0 | 0 | 0 | 0 | 0 | 0 | 0 | 20 | 0 | 1.23
73.5 | 15.5 | 7 | 1 | 3 | 0 | 0 | 0 | 0 | 0 | 0 | 0 | 0 | 0 | 0 | 0 | 0 | 0 | 0 | 0 | 0 | 0 | 0 | 0 | 0 | 0 | 0 | 0 | 0 | 0 | 0 | 0 | 0 | 0 | 0 | 20 | 1 | 1.21
73.5 | 13.5 | 9 | 0 | 0 | 0 | 0 | 0 | 0 | 3 | 0 | 0 | 0 | 0 | 0 | 0 | 0 | 0 | 0 | 0 | 0 | 0 | 0 | 0 | 0 | 0 | 0 | 0 | 0 | 0 | 0 | 1 | 0 | 0 | 0 | 20 | 1 | 1.2
73.5 | 13.5 | 9 | 0 | 0 | 0 | 0 | 0 | 0 | 3 | 0 | 0 | 0 | 0 | 0 | 0 | 0 | 0 | 0 | 0 | 0 | 0 | 0 | 0 | 0 | 0 | 0 | 0 | 0 | 0 | 0 | 1 | 0 | 0 | 0 | 20 | 1 | 1.2
73.5 | 13.5 | 9 | 0 | 0 | 0 | 0 | 0 | 0 | 0 | 0 | 0 | 0 | 0 | 0 | 0 | 0 | 0 | 0 | 0 | 0 | 0 | 0 | 0 | 3 | 0 | 0 | 0 | 0 | 0 | 0 | 1 | 0 | 0 | 0 | 20 | 1 | 1.2
73.5 | 13.5 | 9 | 0 | 3 | 0 | 0 | 0 | 0 | 0 | 0 | 0 | 0 | 0 | 0 | 0 | 0 | 0 | 0 | 0 | 0 | 0 | 0 | 0 | 0 | 0 | 0 | 0 | 0 | 0 | 0 | 1 | 0 | 0 | 0 | 20 | 1 | 1.2
73.5 | 17.5 | 5 | 1 | 3 | 0 | 0 | 0 | 0 | 0 | 0 | 0 | 0 | 0 | 0 | 0 | 0 | 0 | 0 | 0 | 0 | 0 | 0 | 0 | 0 | 0 | 0 | 0 | 0 | 0 | 0 | 0 | 0 | 0 | 0 | 20 | 0 | 1.2
73.5 | 13.5 | 8.5 | 1 | 3 | 0 | 0.5 | 0 | 0 | 0 | 0 | 0 | 0 | 0 | 0 | 0 | 0 | 0 | 0 | 0 | 0 | 0 | 0 | 0 | 0 | 0 | 0 | 0 | 0 | 0 | 0 | 0 | 0 | 0 | 0 | 20 | 1 | 1.19
73.5 | 13.5 | 7 | 1 | 5 | 0 | 0 | 0 | 0 | 0 | 0 | 0 | 0 | 0 | 0 | 0 | 0 | 0 | 0 | 0 | 0 | 0 | 0 | 0 | 0 | 0 | 0 | 0 | 0 | 0 | 0 | 0 | 0 | 0 | 0 | 20 | 1 | 1.13
73.5 | 7.5 | 9 | 1 | 3 | 0 | 0 | 0 | 0 | 0 | 0 | 0 | 0 | 0 | 0 | 0 | 0 | 0 | 0 | 0 | 0 | 0 | 0 | 0 | 0 | 0 | 0 | 0 | 0 | 0 | 6 | 0 | 0 | 0 | 0 | 20 | 0 | 1.11
73.5 | 15.5 | 7 | 1 | 3 | 0 | 0 | 0 | 0 | 0 | 0 | 0 | 0 | 0 | 0 | 0 | 0 | 0 | 0 | 0 | 0 | 0 | 0 | 0 | 0 | 0 | 0 | 0 | 0 | 0 | 0 | 0 | 0 | 0 | 0 | 20 | 0 | 1.0722
73.5 | 15.5 | 7 | 1 | 3 | 0 | 0 | 0 | 0 | 0 | 0 | 0 | 0 | 0 | 0 | 0 | 0 | 0 | 0 | 0 | 0 | 0 | 0 | 0 | 0 | 0 | 0 | 0 | 0 | 0 | 0 | 0 | 0 | 0 | 0 | 20 | 0 | 1.071
73.3 | 17.5 | 5 | 1 | 3 | 0 | 0.2 | 0 | 0 | 0 | 0 | 0 | 0 | 0 | 0 | 0 | 0 | 0 | 0 | 0 | 0 | 0 | 0 | 0 | 0 | 0 | 0 | 0 | 0 | 0 | 0 | 0 | 0 | 0 | 0 | 20 | 0 | 1.22
73.3 | 17.5 | 5 | 1 | 3 | 0 | 0.2 | 0 | 0 | 0 | 0 | 0 | 0 | 0 | 0 | 0 | 0 | 0 | 0 | 0 | 0 | 0 | 0 | 0 | 0 | 0 | 0 | 0 | 0 | 0 | 0 | 0 | 0 | 0 | 0 | 20 | 1 | 1.22
73.1 | 17.5 | 5 | 1 | 3 | 0 | 0.4 | 0 | 0 | 0 | 0 | 0 | 0 | 0 | 0 | 0 | 0 | 0 | 0 | 0 | 0 | 0 | 0 | 0 | 0 | 0 | 0 | 0 | 0 | 0 | 0 | 0 | 0 | 0 | 0 | 20 | 0 | 1.2
73.1 | 17.5 | 5 | 1 | 3 | 0 | 0.4 | 0 | 0 | 0 | 0 | 0 | 0 | 0 | 0 | 0 | 0 | 0 | 0 | 0 | 0 | 0 | 0 | 0 | 0 | 0 | 0 | 0 | 0 | 0 | 0 | 0 | 0 | 0 | 0 | 20 | 1 | 1.2
73 | 3 | 4 | 0 | 0 | 0 | 0 | 0 | 0 | 0 | 11 | 5 | 4 | 0 | 0 | 0 | 0 | 0 | 0 | 0 | 0 | 0 | 0 | 0 | 0 | 0 | 0 | 0 | 0 | 0 | 0 | 0 | 0 | 0 | 0 | 20 | 1 | 1.3
73 | 3.3 | 5 | 0 | 0 | 3 | 0 | 0 | 0 | 0 | 8.7 | 7 | 0 | 0 | 0 | 0 | 0 | 0 | 0 | 0 | 0 | 0 | 0 | 0 | 0 | 0 | 0 | 0 | 0 | 0 | 0 | 0 | 0 | 0 | 0 | 20 | 1 | 1.28
73 | 0 | 4 | 0 | 0 | 0 | 5 | 0 | 0 | 0 | 11 | 5 | 2 | 0 | 0 | 0 | 0 | 0 | 0 | 0 | 0 | 0 | 0 | 0 | 0 | 0 | 0 | 0 | 0 | 0 | 0 | 0 | 0 | 0 | 0 | 20 | 1 | 1.26
73 | 13.5 | 9 | 1.5 | 3 | 0 | 0 | 0 | 0 | 0 | 0 | 0 | 0 | 0 | 0 | 0 | 0 | 0 | 0 | 0 | 0 | 0 | 0 | 0 | 0 | 0 | 0 | 0 | 0 | 0 | 0 | 0 | 0 | 0 | 0 | 20 | 0 | 1.22
73 | 2 | 4 | 0 | 0 | 4 | 0 | 0 | 0 | 0 | 10 | 4 | 3 | 0 | 0 | 0 | 0 | 0 | 0 | 0 | 0 | 0 | 0 | 0 | 0 | 0 | 0 | 0 | 0 | 0 | 0 | 0 | 0 | 0 | 0 | 20 | 1 | 1.11
73 | 13.5 | 9 | 1.5 | 3 | 0 | 0 | 0 | 0 | 0 | 0 | 0 | 0 | 0 | 0 | 0 | 0 | 0 | 0 | 0 | 0 | 0 | 0 | 0 | 0 | 0 | 0 | 0 | 0 | 0 | 0 | 0 | 0 | 0 | 0 | 20 | 0 | 1.1
73 | 15.5 | 7 | 1 | 3 | 0 | 0 | 0 | 0 | 0 | 0 | 0 | 0 | 0 | 0 | 0 | 0 | 0 | 0 | 0 | 0 | 0 | 0 | 0 | 0.5 | 0 | 0 | 0 | 0 | 0 | 0 | 0 | 0 | 0 | 0 | 20 | 0 | 1.0221
73 | 15.5 | 7 | 1 | 3 | 0 | 0 | 0 | 0 | 0 | 0 | 0 | 0 | 0 | 0 | 0 | 0 | 0 | 0 | 0 | 0 | 0 | 0 | 0 | 0.5 | 0 | 0 | 0 | 0 | 0 | 0 | 0 | 0 | 0 | 0 | 20 | 0 | 1.0204
73 | 15.5 | 7 | 1 | 3 | 0.5 | 0 | 0 | 0 | 0 | 0 | 0 | 0 | 0 | 0 | 0 | 0 | 0 | 0 | 0 | 0 | 0 | 0 | 0 | 0 | 0 | 0 | 0 | 0 | 0 | 0 | 0 | 0 | 0 | 0 | 20 | 0 | 0.99149
73 | 15.5 | 7 | 1 | 3 | 0.5 | 0 | 0 | 0 | 0 | 0 | 0 | 0 | 0 | 0 | 0 | 0 | 0 | 0 | 0 | 0 | 0 | 0 | 0 | 0 | 0 | 0 | 0 | 0 | 0 | 0 | 0 | 0 | 0 | 0 | 20 | 0 | 0.991
72.96 | 9.216 | 9.216 | 0 | 0 | 0 | 0 | 0 | 0 | 4 | 4.608 | 0 | 0 | 0 | 0 | 0 | 0 | 0 | 0 | 0 | 0 | 0 | 0 | 0 | 0 | 0 | 0 | 0 | 0 | 0 | 0 | 0 | 0 | 0 | 0 | 20 | 1 | 1.29
72.96 | 9.216 | 9.216 | 0 | 0 | 4 | 0 | 0 | 0 | 0 | 4.608 | 0 | 0 | 0 | 0 | 0 | 0 | 0 | 0 | 0 | 0 | 0 | 0 | 0 | 0 | 0 | 0 | 0 | 0 | 0 | 0 | 0 | 0 | 0 | 0 | 20 | 1 | 1.1
72.9 | 17.5 | 5 | 1 | 3 | 0 | 0.6 | 0 | 0 | 0 | 0 | 0 | 0 | 0 | 0 | 0 | 0 | 0 | 0 | 0 | 0 | 0 | 0 | 0 | 0 | 0 | 0 | 0 | 0 | 0 | 0 | 0 | 0 | 0 | 0 | 20 | 0 | 1.17
72.9 | 17.5 | 5 | 1 | 3 | 0 | 0.6 | 0 | 0 | 0 | 0 | 0 | 0 | 0 | 0 | 0 | 0 | 0 | 0 | 0 | 0 | 0 | 0 | 0 | 0 | 0 | 0 | 0 | 0 | 0 | 0 | 0 | 0 | 0 | 0 | 20 | 1 | 1.17
72.7 | 17.5 | 5 | 1 | 3 | 0 | 0.8 | 0 | 0 | 0 | 0 | 0 | 0 | 0 | 0 | 0 | 0 | 0 | 0 | 0 | 0 | 0 | 0 | 0 | 0 | 0 | 0 | 0 | 0 | 0 | 0 | 0 | 0 | 0 | 0 | 20 | 0 | 1.14
72.7 | 17.5 | 5 | 1 | 3 | 0 | 0.8 | 0 | 0 | 0 | 0 | 0 | 0 | 0 | 0 | 0 | 0 | 0 | 0 | 0 | 0 | 0 | 0 | 0 | 0 | 0 | 0 | 0 | 0 | 0 | 0 | 0 | 0 | 0 | 0 | 20 | 1 | 1.14
72.5 | 8.3 | 16.7 | 0 | 0 | 0 | 0 | 0 | 0 | 0 | 0 | 0 | 0 | 0 | 0 | 2.5 | 0 | 0 | 0 | 0 | 0 | 0 | 0 | 0 | 0 | 0 | 0 | 0 | 0 | 0 | 0 | 0 | 0 | 0 | 0 | 20 | 1 | 1.33
72.5 | 16.5 | 7 | 1 | 3 | 0 | 0 | 0 | 0 | 0 | 0 | 0 | 0 | 0 | 0 | 0 | 0 | 0 | 0 | 0 | 0 | 0 | 0 | 0 | 0 | 0 | 0 | 0 | 0 | 0 | 0 | 0 | 0 | 0 | 0 | 20 | 0 | 1.23
72.5 | 10 | 12.5 | 1 | 4 | 0 | 0 | 0 | 0 | 0 | 0 | 0 | 0 | 0 | 0 | 0 | 0 | 0 | 0 | 0 | 0 | 0 | 0 | 0 | 0 | 0 | 0 | 0 | 0 | 0 | 0 | 0 | 0 | 0 | 0 | 20 | 1 | 1.21
72.5 | 13.5 | 9 | 2 | 3 | 0 | 0 | 0 | 0 | 0 | 0 | 0 | 0 | 0 | 0 | 0 | 0 | 0 | 0 | 0 | 0 | 0 | 0 | 0 | 0 | 0 | 0 | 0 | 0 | 0 | 0 | 0 | 0 | 0 | 0 | 20 | 0 | 1.19
72.5 | 18.5 | 5 | 1 | 3 | 0 | 0 | 0 | 0 | 0 | 0 | 0 | 0 | 0 | 0 | 0 | 0 | 0 | 0 | 0 | 0 | 0 | 0 | 0 | 0 | 0 | 0 | 0 | 0 | 0 | 0 | 0 | 0 | 0 | 0 | 20 | 0 | 1.16
72.5 | 17.5 | 5 | 1 | 3 | 0 | 1 | 0 | 0 | 0 | 0 | 0 | 0 | 0 | 0 | 0 | 0 | 0 | 0 | 0 | 0 | 0 | 0 | 0 | 0 | 0 | 0 | 0 | 0 | 0 | 0 | 0 | 0 | 0 | 0 | 20 | 0 | 1.13
72.5 | 17.5 | 5 | 1 | 3 | 0 | 1 | 0 | 0 | 0 | 0 | 0 | 0 | 0 | 0 | 0 | 0 | 0 | 0 | 0 | 0 | 0 | 0 | 0 | 0 | 0 | 0 | 0 | 0 | 0 | 0 | 0 | 0 | 0 | 0 | 20 | 1 | 1.13
72.5 | 9.5 | 11 | 0 | 0 | 0 | 0 | 0 | 0 | 7 | 0 | 0 | 0 | 0 | 0 | 0 | 0 | 0 | 0 | 0 | 0 | 0 | 0 | 0 | 0 | 0 | 0 | 0 | 0 | 0 | 0 | 0 | 0 | 0 | 0 | 20 | 1 | 1.01
72.5 | 15.5 | 7 | 1 | 3 | 0 | 0 | 0 | 0 | 0 | 0 | 0 | 0 | 0 | 0 | 0 | 0 | 0 | 0 | 0 | 0 | 0 | 0 | 0 | 1 | 0 | 0 | 0 | 0 | 0 | 0 | 0 | 0 | 0 | 0 | 20 | 0 | 0.99311
72.5 | 15.5 | 7 | 1 | 3 | 0 | 0 | 0 | 0 | 0 | 0 | 0 | 0 | 0 | 0 | 0 | 0 | 0 | 0 | 0 | 0 | 0 | 0 | 0 | 1 | 0 | 0 | 0 | 0 | 0 | 0 | 0 | 0 | 0 | 0 | 20 | 0 | 0.9911
72.5 | 15.5 | 7 | 1 | 3 | 1 | 0 | 0 | 0 | 0 | 0 | 0 | 0 | 0 | 0 | 0 | 0 | 0 | 0 | 0 | 0 | 0 | 0 | 0 | 0 | 0 | 0 | 0 | 0 | 0 | 0 | 0 | 0 | 0 | 0 | 20 | 0 | 0.95213
72.5 | 15.5 | 7 | 1 | 3 | 1 | 0 | 0 | 0 | 0 | 0 | 0 | 0 | 0 | 0 | 0 | 0 | 0 | 0 | 0 | 0 | 0 | 0 | 0 | 0 | 0 | 0 | 0 | 0 | 0 | 0 | 0 | 0 | 0 | 0 | 20 | 0 | 0.95026
72 | 4.8 | 19.2 | 0 | 0 | 0 | 0 | 0 | 0 | 0 | 0 | 0 | 0 | 0 | 0 | 0 | 0 | 0 | 0 | 0 | 0 | 0 | 0 | 4 | 0 | 0 | 0 | 0 | 0 | 0 | 0 | 0 | 0 | 0 | 0 | 20 | 1 | 1.50409
72 | 4.8 | 19.2 | 0 | 0 | 0 | 0 | 0 | 0 | 0 | 0 | 0 | 0 | 0 | 0 | 0 | 0 | 0 | 0 | 0 | 0 | 0 | 0 | 4 | 0 | 0 | 0 | 0 | 0 | 0 | 0 | 0 | 0 | 0 | 0 | 20 | 1 | 1.5
72 | 9.6 | 14.4 | 0 | 4 | 0 | 0 | 0 | 0 | 0 | 0 | 0 | 0 | 0 | 0 | 0 | 0 | 0 | 0 | 0 | 0 | 0 | 0 | 0 | 0 | 0 | 0 | 0 | 0 | 0 | 0 | 0 | 0 | 0 | 0 | 20 | 1 | 1.47
72 | 13.5 | 9 | 2.5 | 3 | 0 | 0 | 0 | 0 | 0 | 0 | 0 | 0 | 0 | 0 | 0 | 0 | 0 | 0 | 0 | 0 | 0 | 0 | 0 | 0 | 0 | 0 | 0 | 0 | 0 | 0 | 0 | 0 | 0 | 0 | 20 | 0 | 1.23
72 | 1 | 4 | 0 | 0 | 0 | 5 | 0 | 0 | 0 | 10 | 6 | 2 | 0 | 0 | 0 | 0 | 0 | 0 | 0 | 0 | 0 | 0 | 0 | 0 | 0 | 0 | 0 | 0 | 0 | 0 | 0 | 0 | 0 | 0 | 20 | 1 | 1.14
72 | 1 | 4 | 0 | 0 | 0 | 5 | 0 | 0 | 0 | 10 | 6 | 2 | 0 | 0 | 0 | 0 | 0 | 0 | 0 | 0 | 0 | 0 | 0 | 0 | 0 | 0 | 0 | 0 | 0 | 0 | 0 | 0 | 0 | 0 | 20 | 1 | 1.14
72 | 4 | 4 | 0 | 0 | 0 | 5 | 0 | 0 | 0 | 7 | 6 | 2 | 0 | 0 | 0 | 0 | 0 | 0 | 0 | 0 | 0 | 0 | 0 | 0 | 0 | 0 | 0 | 0 | 0 | 0 | 0 | 0 | 0 | 0 | 20 | 1 | 1.1281
72 | 4 | 20 | 0 | 4 | 0 | 0 | 0 | 0 | 0 | 0 | 0 | 0 | 0 | 0 | 0 | 0 | 0 | 0 | 0 | 0 | 0 | 0 | 0 | 0 | 0 | 0 | 0 | 0 | 0 | 0 | 0 | 0 | 0 | 0 | 20 | 1 | 1.12
72 | 1 | 4 | 0 | 0 | 0 | 5 | 0 | 0 | 0 | 10 | 6 | 2 | 0 | 0 | 0 | 0 | 0 | 0 | 0 | 0 | 0 | 0 | 0 | 0 | 0 | 0 | 0 | 0 | 0 | 0 | 0 | 0 | 0 | 0 | 20 | 1 | 1.1
72 | 3 | 4 | 0 | 0 | 0 | 5 | 0 | 0 | 0 | 8 | 6 | 2 | 0 | 0 | 0 | 0 | 0 | 0 | 0 | 0 | 0 | 0 | 0 | 0 | 0 | 0 | 0 | 0 | 0 | 0 | 0 | 0 | 0 | 0 | 20 | 1 | 1.1
72 | 0 | 4 | 0 | 0 | 0 | 5 | 0 | 0 | 0 | 11 | 6 | 2 | 0 | 0 | 0 | 0 | 0 | 0 | 0 | 0 | 0 | 0 | 0 | 0 | 0 | 0 | 0 | 0 | 0 | 0 | 0 | 0 | 0 | 0 | 20 | 1 | 1.042
72 | 15.5 | 7 | 1 | 3 | 0 | 0 | 0 | 0 | 0 | 0 | 0 | 0 | 0 | 0 | 0 | 0 | 0 | 0 | 0 | 0 | 0 | 0 | 0 | 1.5 | 0 | 0 | 0 | 0 | 0 | 0 | 0 | 0 | 0 | 0 | 20 | 0 | 0.9527
72 | 15.5 | 7 | 1 | 3 | 0 | 0 | 0 | 0 | 0 | 0 | 0 | 0 | 0 | 0 | 0 | 0 | 0 | 0 | 0 | 0 | 0 | 0 | 0 | 1.5 | 0 | 0 | 0 | 0 | 0 | 0 | 0 | 0 | 0 | 0 | 20 | 0 | 0.94983
72 | 15.5 | 7 | 1 | 3 | 1.5 | 0 | 0 | 0 | 0 | 0 | 0 | 0 | 0 | 0 | 0 | 0 | 0 | 0 | 0 | 0 | 0 | 0 | 0 | 0 | 0 | 0 | 0 | 0 | 0 | 0 | 0 | 0 | 0 | 0 | 20 | 0 | 0.91169
72 | 15.5 | 7 | 1 | 3 | 1.5 | 0 | 0 | 0 | 0 | 0 | 0 | 0 | 0 | 0 | 0 | 0 | 0 | 0 | 0 | 0 | 0 | 0 | 0 | 0 | 0 | 0 | 0 | 0 | 0 | 0 | 0 | 0 | 0 | 0 | 20 | 0 | 0.90904
72 | 19.2 | 4.8 | 0 | 4 | 0 | 0 | 0 | 0 | 0 | 0 | 0 | 0 | 0 | 0 | 0 | 0 | 0 | 0 | 0 | 0 | 0 | 0 | 0 | 0 | 0 | 0 | 0 | 0 | 0 | 0 | 0 | 0 | 0 | 0 | 20 | 1 | 0.8
72 | 19.2 | 4.8 | 0 | 4 | 0 | 0 | 0 | 0 | 0 | 0 | 0 | 0 | 0 | 0 | 0 | 0 | 0 | 0 | 0 | 0 | 0 | 0 | 0 | 0 | 0 | 0 | 0 | 0 | 0 | 0 | 0 | 0 | 0 | 0 | 20 | 1 | 0.8
71.7 | 8.3 | 16.7 | 0 | 0 | 0 | 0 | 3.3 | 0 | 0 | 0 | 0 | 0 | 0 | 0 | 0 | 0 | 0 | 0 | 0 | 0 | 0 | 0 | 0 | 0 | 0 | 0 | 0 | 0 | 0 | 0 | 0 | 0 | 0 | 0 | 20 | 1 | 1.3
71.5 | 13.5 | 9 | 1 | 0 | 3 | 2 | 0 | 0 | 0 | 0 | 0 | 0 | 0 | 0 | 0 | 0 | 0 | 0 | 0 | 0 | 0 | 0 | 0 | 0 | 0 | 0 | 0 | 0 | 0 | 0 | 0 | 0 | 0 | 0 | 20 | 1 | 1.2
71.5 | 13.5 | 9 | 3 | 3 | 0 | 0 | 0 | 0 | 0 | 0 | 0 | 0 | 0 | 0 | 0 | 0 | 0 | 0 | 0 | 0 | 0 | 0 | 0 | 0 | 0 | 0 | 0 | 0 | 0 | 0 | 0 | 0 | 0 | 0 | 20 | 0 | 1.15
71.5 | 13.5 | 9 | 1 | 5 | 0 | 0 | 0 | 0 | 0 | 0 | 0 | 0 | 0 | 0 | 0 | 0 | 0 | 0 | 0 | 0 | 0 | 0 | 0 | 0 | 0 | 0 | 0 | 0 | 0 | 0 | 0 | 0 | 0 | 0 | 20 | 0 | 1.12
71.44 | 9.024 | 9.024 | 0 | 0 | 0 | 0 | 0 | 0 | 6 | 4.512 | 0 | 0 | 0 | 0 | 0 | 0 | 0 | 0 | 0 | 0 | 0 | 0 | 0 | 0 | 0 | 0 | 0 | 0 | 0 | 0 | 0 | 0 | 0 | 0 | 20 | 1 | 1.11
71.44 | 9.024 | 9.024 | 0 | 0 | 6 | 0 | 0 | 0 | 0 | 4.512 | 0 | 0 | 0 | 0 | 0 | 0 | 0 | 0 | 0 | 0 | 0 | 0 | 0 | 0 | 0 | 0 | 0 | 0 | 0 | 0 | 0 | 0 | 0 | 0 | 20 | 1 | 0.98
71.4 | 1 | 15 | 0 | 0 | 0 | 0 | 0 | 0 | 0 | 0 | 0 | 0 | 0 | 12.6 | 0 | 0 | 0 | 0 | 0 | 0 | 0 | 0 | 0 | 0 | 0 | 0 | 0 | 0 | 0 | 0 | 0 | 0 | 0 | 0 | 20 | 0 | 1.87
71.2 | 3.3 | 5.5 | 0 | 0 | 0 | 2 | 0 | 0 | 2.3 | 8.7 | 7 | 0 | 0 | 0 | 0 | 0 | 0 | 0 | 0 | 0 | 0 | 0 | 0 | 0 | 0 | 0 | 0 | 0 | 0 | 0 | 0 | 0 | 0 | 0 | 20 | 1 | 0.9
71 | 3.41176 | 18.76468 | 0 | 0 | 0 | 0 | 0 | 0 | 0 | 5.11764 | 1.70588 | 0 | 0 | 0 | 0 | 0 | 0 | 0 | 0 | 0 | 0 | 0 | 0 | 0 | 0 | 0 | 0 | 0 | 0 | 0 | 0 | 0 | 0 | 0 | 20 | 0 | 1.6567
71 | 2.5 | 4 | 0 | 0 | 3.5 | 0 | 0 | 0 | 0 | 10 | 4 | 0 | 5 | 0 | 0 | 0 | 0 | 0 | 0 | 0 | 0 | 0 | 0 | 0 | 0 | 0 | 0 | 0 | 0 | 0 | 0 | 0 | 0 | 0 | 20 | 1 | 1.17
71 | 3.3 | 5 | 0 | 0 | 5 | 0 | 0 | 0 | 0 | 8.7 | 7 | 0 | 0 | 0 | 0 | 0 | 0 | 0 | 0 | 0 | 0 | 0 | 0 | 0 | 0 | 0 | 0 | 0 | 0 | 0 | 0 | 0 | 0 | 0 | 20 | 1 | 1.1
71 | 0 | 23 | 0 | 6 | 0 | 0 | 0 | 0 | 0 | 0 | 0 | 0 | 0 | 0 | 0 | 0 | 0 | 0 | 0 | 0 | 0 | 0 | 0 | 0 | 0 | 0 | 0 | 0 | 0 | 0 | 0 | 0 | 0 | 0 | 20 | 1 | 1.09
71 | 1 | 4 | 0 | 0 | 0 | 5 | 0 | 0 | 0 | 11 | 6 | 2 | 0 | 0 | 0 | 0 | 0 | 0 | 0 | 0 | 0 | 0 | 0 | 0 | 0 | 0 | 0 | 0 | 0 | 0 | 0 | 0 | 0 | 0 | 20 | 1 | 1.023
71 | 13.5 | 9 | 3.5 | 3 | 0 | 0 | 0 | 0 | 0 | 0 | 0 | 0 | 0 | 0 | 0 | 0 | 0 | 0 | 0 | 0 | 0 | 0 | 0 | 0 | 0 | 0 | 0 | 0 | 0 | 0 | 0 | 0 | 0 | 0 | 20 | 0 | 0.93
71 | 0 | 2 | 0 | 0 | 5 | 0 | 0 | 0 | 0 | 12 | 10 | 0 | 0 | 0 | 0 | 0 | 0 | 0 | 0 | 0 | 0 | 0 | 0 | 0 | 0 | 0 | 0 | 0 | 0 | 0 | 0 | 0 | 0 | 0 | 20 | 1 | 0.84
71 | 0 | 2 | 0 | 0 | 5 | 0 | 0 | 0 | 0 | 12 | 10 | 0 | 0 | 0 | 0 | 0 | 0 | 0 | 0 | 0 | 0 | 0 | 0 | 0 | 0 | 0 | 0 | 0 | 0 | 0 | 0 | 0 | 0 | 0 | 20 | 1 | 0.84
70.5 | 13.5 | 9 | 4 | 3 | 0 | 0 | 0 | 0 | 0 | 0 | 0 | 0 | 0 | 0 | 0 | 0 | 0 | 0 | 0 | 0 | 0 | 0 | 0 | 0 | 0 | 0 | 0 | 0 | 0 | 0 | 0 | 0 | 0 | 0 | 20 | 0 | 0.87
70.5 | 9.5 | 11 | 0 | 0 | 0 | 0 | 0 | 0 | 9 | 0 | 0 | 0 | 0 | 0 | 0 | 0 | 0 | 0 | 0 | 0 | 0 | 0 | 0 | 0 | 0 | 0 | 0 | 0 | 0 | 0 | 0 | 0 | 0 | 0 | 20 | 1 | 0.83
70.5 | 9.5 | 11 | 0 | 0 | 0 | 0 | 0 | 0 | 9 | 0 | 0 | 0 | 0 | 0 | 0 | 0 | 0 | 0 | 0 | 0 | 0 | 0 | 0 | 0 | 0 | 0 | 0 | 0 | 0 | 0 | 0 | 0 | 0 | 0 | 20 | 1 | 0.83
70 | 2 | 8 | 1 | 0 | 0 | 0 | 0 | 0 | 0 | 4 | 0 | 0 | 15 | 0 | 0 | 0 | 0 | 0 | 0 | 0 | 0 | 0 | 0 | 0 | 0 | 0 | 0 | 0 | 0 | 0 | 0 | 0 | 0 | 0 | 20 | 0 | 1.61
70 | 0 | 0 | 0 | 0 | 0 | 0 | 0 | 0 | 0 | 0 | 7 | 13 | 0 | 10 | 0 | 0 | 0 | 0 | 0 | 0 | 0 | 0 | 0 | 0 | 0 | 0 | 0 | 0 | 0 | 0 | 0 | 0 | 0 | 0 | 20 | 1 | 1.5046
70 | 0 | 0 | 0 | 0 | 0 | 0 | 0 | 0 | 0 | 13 | 7 | 0 | 10 | 0 | 0 | 0 | 0 | 0 | 0 | 0 | 0 | 0 | 0 | 0 | 0 | 0 | 0 | 0 | 0 | 0 | 0 | 0 | 0 | 0 | 20 | 1 | 1.37
69.93 | 9.5904 | 9.5904 | 0.1 | 0 | 0 | 0 | 0 | 0 | 0 | 4.7952 | 0 | 0 | 0 | 5.994 | 0 | 0 | 0 | 0 | 0 | 0 | 0 | 0 | 0 | 0 | 0 | 0 | 0 | 0 | 0 | 0 | 0 | 0 | 0 | 0 | 20 | 1 | 1.61
69.79 | 9.5712 | 9.5712 | 0.3 | 0 | 0 | 0 | 0 | 0 | 0 | 4.7856 | 0 | 0 | 0 | 5.982 | 0 | 0 | 0 | 0 | 0 | 0 | 0 | 0 | 0 | 0 | 0 | 0 | 0 | 0 | 0 | 0 | 0 | 0 | 0 | 0 | 20 | 1 | 1.5
69.65 | 9.552 | 9.552 | 0.5 | 0 | 0 | 0 | 0 | 0 | 0 | 4.776 | 0 | 0 | 0 | 5.97 | 0 | 0 | 0 | 0 | 0 | 0 | 0 | 0 | 0 | 0 | 0 | 0 | 0 | 0 | 0 | 0 | 0 | 0 | 0 | 0 | 20 | 1 | 1.4
69.6 | 3 | 7 | 0 | 0 | 0 | 0 | 0 | 0 | 0 | 3 | 0 | 0 | 0 | 17.4 | 0 | 0 | 0 | 0 | 0 | 0 | 0 | 0 | 0 | 0 | 0 | 0 | 0 | 0 | 0 | 0 | 0 | 0 | 0 | 0 | 20 | 0 | 1.82
69.5 | 13.5 | 9 | 1 | 0 | 3 | 4 | 0 | 0 | 0 | 0 | 0 | 0 | 0 | 0 | 0 | 0 | 0 | 0 | 0 | 0 | 0 | 0 | 0 | 0 | 0 | 0 | 0 | 0 | 0 | 0 | 0 | 0 | 0 | 0 | 20 | 1 | 1.16
69.5 | 13.5 | 9 | 1 | 7 | 0 | 0 | 0 | 0 | 0 | 0 | 0 | 0 | 0 | 0 | 0 | 0 | 0 | 0 | 0 | 0 | 0 | 0 | 0 | 0 | 0 | 0 | 0 | 0 | 0 | 0 | 0 | 0 | 0 | 0 | 20 | 0 | 0.95
69.42 | 0 | 4.32 | 1 | 1.54 | 0 | 0 | 5.46 | 0 | 0 | 0 | 0 | 0 | 0 | 0 | 0 | 0 | 0 | 0 | 0 | 0 | 0 | 0 | 0 | 0 | 0 | 0 | 0 | 0 | 18.26 | 0 | 0 | 0 | 0 | 0 | 20 | 0 | 1.58
69.3 | 1 | 15 | 0 | 0 | 0 | 0 | 0 | 0 | 0 | 0 | 0 | 0 | 0 | 14.7 | 0 | 0 | 0 | 0 | 0 | 0 | 0 | 0 | 0 | 0 | 0 | 0 | 0 | 0 | 0 | 0 | 0 | 0 | 0 | 0 | 20 | 0 | 1.88
69 | 1 | 12 | 0 | 0 | 0 | 0 | 0 | 0 | 0 | 0 | 0 | 0 | 0 | 18 | 0 | 0 | 0 | 0 | 0 | 0 | 0 | 0 | 0 | 0 | 0 | 0 | 0 | 0 | 0 | 0 | 0 | 0 | 0 | 0 | 20 | 1 | 1.76
69 | 3 | 4 | 0 | 0 | 0 | 5 | 0 | 0 | 0 | 11 | 6 | 2 | 0 | 0 | 0 | 0 | 0 | 0 | 0 | 0 | 0 | 0 | 0 | 0 | 0 | 0 | 0 | 0 | 0 | 0 | 0 | 0 | 0 | 0 | 20 | 1 | 0.9474
68.8 | 3.5 | 7.5 | 0 | 0 | 0 | 0 | 0 | 0 | 0 | 3 | 0 | 0 | 0 | 17.2 | 0 | 0 | 0 | 0 | 0 | 0 | 0 | 0 | 0 | 0 | 0 | 0 | 0 | 0 | 0 | 0 | 0 | 0 | 0 | 0 | 20 | 0 | 1.69
68.352 | 0 | 23.04 | 0 | 4 | 0 | 0 | 0 | 4.608 | 0 | 0 | 0 | 0 | 0 | 0 | 0 | 0 | 0 | 0 | 0 | 0 | 0 | 0 | 0 | 0 | 0 | 0 | 0 | 0 | 0 | 0 | 0 | 0 | 0 | 0 | 20 | 1 | 0.84
68.352 | 0 | 23.04 | 0 | 4 | 0 | 0 | 0 | 4.608 | 0 | 0 | 0 | 0 | 0 | 0 | 0 | 0 | 0 | 0 | 0 | 0 | 0 | 0 | 0 | 0 | 0 | 0 | 0 | 0 | 0 | 0 | 0 | 0 | 0 | 0 | 20 | 1 | 0.84
68.2 | 3.3 | 5.5 | 0 | 0 | 0 | 2 | 0 | 0 | 2.3 | 8.7 | 7 | 0 | 0 | 3 | 0 | 0 | 0 | 0 | 0 | 0 | 0 | 0 | 0 | 0 | 0 | 0 | 0 | 0 | 0 | 0 | 0 | 0 | 0 | 0 | 20 | 1 | 1.03
68.16 | 0 | 23.04 | 0 | 4 | 0 | 0 | 0 | 0 | 0 | 0 | 0 | 0 | 0 | 0 | 0 | 0 | 0 | 0 | 0 | 0 | 0 | 4.8 | 0 | 0 | 0 | 0 | 0 | 0 | 0 | 0 | 0 | 0 | 0 | 0 | 20 | 1 | 0.87
68.16 | 0 | 23.04 | 0 | 4 | 0 | 0 | 0 | 0 | 0 | 0 | 0 | 0 | 0 | 0 | 0 | 0 | 0 | 4.8 | 0 | 0 | 0 | 0 | 0 | 0 | 0 | 0 | 0 | 0 | 0 | 0 | 0 | 0 | 0 | 0 | 20 | 1 | 0.76
68.16 | 0 | 23.04 | 0 | 4 | 0 | 0 | 0 | 0 | 0 | 0 | 0 | 0 | 0 | 0 | 0 | 0 | 0 | 0 | 0 | 4.8 | 0 | 0 | 0 | 0 | 0 | 0 | 0 | 0 | 0 | 0 | 0 | 0 | 0 | 0 | 20 | 1 | 0.75
68.16 | 0 | 23.04 | 0 | 4 | 0 | 0 | 0 | 0 | 0 | 0 | 0 | 0 | 0 | 0 | 0 | 0 | 0 | 0 | 4.8 | 0 | 0 | 0 | 0 | 0 | 0 | 0 | 0 | 0 | 0 | 0 | 0 | 0 | 0 | 0 | 20 | 1 | 0.71
85 | 1.4 | 9 | 0.5 | 0 | 0 | 0 | 0 | 0 | 0 | 4 | 0.1 | 0 | 0 | 0 | 0 | 0 | 0 | 0 | 0 | 0 | 0 | 0 | 0 | 0 | 0 | 0 | 0 | 0 | 0 | 0 | 0 | 0 | 0 | 0 | 20 | 0 | 1.93
85 | 2 | 8 | 1 | 0 | 0 | 0 | 0 | 0 | 0 | 4 | 0 | 0 | 0 | 0 | 0 | 0 | 0 | 0 | 0 | 0 | 0 | 0 | 0 | 0 | 0 | 0 | 0 | 0 | 0 | 0 | 0 | 0 | 0 | 0 | 20 | 0 | 1.95
68 | 2 | 12 | 0.5 | 0 | 0 | 0 | 0 | 0 | 0 | 0 | 0 | 0 | 0 | 17 | 0 | 0 | 0 | 0 | 0 | 0 | 0 | 0 | 0 | 0.5 | 0 | 0 | 0 | 0 | 0 | 0 | 0 | 0 | 0 | 0 | 20 | 0 | 1.84
68 | 4 | 8 | 0 | 0 | 0 | 0 | 0 | 0 | 0 | 3 | 0 | 0 | 0 | 17 | 0 | 0 | 0 | 0 | 0 | 0 | 0 | 0 | 0 | 0 | 0 | 0 | 0 | 0 | 0 | 0 | 0 | 0 | 0 | 0 | 20 | 0 | 1.76
68 | 3 | 20 | 0 | 5 | 0 | 4 | 0 | 0 | 0 | 0 | 0 | 0 | 0 | 0 | 0 | 0 | 0 | 0 | 0 | 0 | 0 | 0 | 0 | 0 | 0 | 0 | 0 | 0 | 0 | 0 | 0 | 0 | 0 | 0 | 20 | 1 | 1.19
68 | 4 | 4 | 0 | 0 | 0 | 5 | 0 | 0 | 0 | 11 | 6 | 2 | 0 | 0 | 0 | 0 | 0 | 0 | 0 | 0 | 0 | 0 | 0 | 0 | 0 | 0 | 0 | 0 | 0 | 0 | 0 | 0 | 0 | 0 | 20 | 1 | 0.893
68 | 0 | 23 | 0 | 6 | 0 | 0 | 0 | 0 | 0 | 0 | 0 | 0 | 0 | 0 | 0 | 0 | 0 | 0 | 0 | 0 | 3 | 0 | 0 | 0 | 0 | 0 | 0 | 0 | 0 | 0 | 0 | 0 | 0 | 0 | 20 | 1 | 0.71
68 | 0 | 5 | 0 | 1 | 0 | 0 | 9 | 0 | 0 | 0 | 0 | 0 | 0 | 17 | 0 | 0 | 0 | 0 | 0 | 0 | 0 | 0 | 0 | 0 | 0 | 0 | 0 | 0 | 0 | 0 | 0 | 0 | 0 | 0 | 20 | 1 | 1.38
68 | 0 | 5 | 0 | 1 | 0 | 0 | 0 | 0 | 0 | 0 | 0 | 0 | 0 | 17 | 9 | 0 | 0 | 0 | 0 | 0 | 0 | 0 | 0 | 0 | 0 | 0 | 0 | 0 | 0 | 0 | 0 | 0 | 0 | 0 | 20 | 1 | 1.18
68 | 3 | 20 | 0 | 5 | 0 | 4 | 0 | 0 | 0 | 0 | 0 | 0 | 0 | 0 | 0 | 0 | 0 | 0 | 0 | 0 | 0 | 0 | 0 | 0 | 0 | 0 | 0 | 0 | 0 | 0 | 0 | 0 | 0 | 0 | 20 | 1 | 1.19
68 | 0 | 5 | 0 | 1 | 0 | 0 | 9 | 0 | 0 | 0 | 0 | 0 | 0 | 17 | 0 | 0 | 0 | 0 | 0 | 0 | 0 | 0 | 0 | 0 | 0 | 0 | 0 | 0 | 0 | 0 | 0 | 0 | 0 | 0 | 20 | 0 | 1.38
68 | 0 | 5 | 0 | 1 | 0 | 0 | 0 | 0 | 0 | 0 | 0 | 0 | 0 | 17 | 9 | 0 | 0 | 0 | 0 | 0 | 0 | 0 | 0 | 0 | 0 | 0 | 0 | 0 | 0 | 0 | 0 | 0 | 0 | 0 | 20 | 0 | 1.18
67.5 | 8.3 | 16.7 | 0 | 0 | 0 | 0 | 0 | 0 | 0 | 0 | 0 | 0 | 0 | 5 | 2.5 | 0 | 0 | 0 | 0 | 0 | 0 | 0 | 0 | 0 | 0 | 0 | 0 | 0 | 0 | 0 | 0 | 0 | 0 | 0 | 20 | 1 | 1.28
67.5 | 13.5 | 9 | 1 | 0 | 3 | 6 | 0 | 0 | 0 | 0 | 0 | 0 | 0 | 0 | 0 | 0 | 0 | 0 | 0 | 0 | 0 | 0 | 0 | 0 | 0 | 0 | 0 | 0 | 0 | 0 | 0 | 0 | 0 | 0 | 20 | 1 | 1.11
67.2 | 1 | 15 | 0 | 0 | 0 | 0 | 0 | 0 | 0 | 0 | 0 | 0 | 0 | 16.8 | 0 | 0 | 0 | 0 | 0 | 0 | 0 | 0 | 0 | 0 | 0 | 0 | 0 | 0 | 0 | 0 | 0 | 0 | 0 | 0 | 20 | 0 | 1.88
67.2 | 4.5 | 8.5 | 0 | 0 | 0 | 0 | 0 | 0 | 0 | 3 | 0 | 0 | 0 | 16.8 | 0 | 0 | 0 | 0 | 0 | 0 | 0 | 0 | 0 | 0 | 0 | 0 | 0 | 0 | 0 | 0 | 0 | 0 | 0 | 0 | 20 | 0 | 1.74
67 | 1 | 14 | 0 | 0 | 0 | 0 | 0 | 0 | 0 | 0 | 0 | 0 | 0 | 18 | 0 | 0 | 0 | 0 | 0 | 0 | 0 | 0 | 0 | 0 | 0 | 0 | 0 | 0 | 0 | 0 | 0 | 0 | 0 | 0 | 20 | 1 | 1.75
67 | 1 | 14 | 0 | 0 | 0 | 0 | 0 | 0 | 0 | 0 | 0 | 0 | 0 | 18 | 0 | 0 | 0 | 0 | 0 | 0 | 0 | 0 | 0 | 0 | 0 | 0 | 0 | 0 | 0 | 0 | 0 | 0 | 0 | 0 | 20 | 1 | 1.75
67 | 0 | 20 | 0 | 0 | 0 | 0 | 0 | 0 | 0 | 0 | 0 | 0 | 0 | 9.5 | 0 | 0 | 0 | 0 | 0 | 0 | 0 | 0 | 0 | 0 | 0.5 | 0 | 0 | 0 | 0 | 0 | 0 | 3 | 0 | 0 | 20 | 1 | 1.53
67 | 5 | 4 | 0 | 0 | 0 | 5 | 0 | 0 | 0 | 11 | 6 | 2 | 0 | 0 | 0 | 0 | 0 | 0 | 0 | 0 | 0 | 0 | 0 | 0 | 0 | 0 | 0 | 0 | 0 | 0 | 0 | 0 | 0 | 0 | 20 | 1 | 0.807
66.825 | 4.95 | 19.8 | 0 | 0 | 0 | 0 | 0 | 0 | 1 | 0 | 0 | 0 | 0 | 8.425 | 0 | 0 | 0 | 0 | 0 | 0 | 0 | 0 | 0 | 0 | 0 | 0 | 0 | 0 | 0 | 0 | 0 | 0 | 0 | 0 | 20 | 1 | 1.42
66.7 | 8.3 | 16.7 | 0 | 0 | 0 | 0 | 3.3 | 0 | 0 | 0 | 0 | 0 | 0 | 5 | 0 | 0 | 0 | 0 | 0 | 0 | 0 | 0 | 0 | 0 | 0 | 0 | 0 | 0 | 0 | 0 | 0 | 0 | 0 | 0 | 20 | 1 | 1.24
66.4 | 1 | 16 | 0 | 0 | 0 | 0 | 0 | 0 | 0 | 0 | 0 | 0 | 0 | 16.6 | 0 | 0 | 0 | 0 | 0 | 0 | 0 | 0 | 0 | 0 | 0 | 0 | 0 | 0 | 0 | 0 | 0 | 0 | 0 | 600 | 350 | 1 | 1.86
66.4 | 1 | 16 | 0 | 0 | 0 | 0 | 0 | 0 | 0 | 0 | 0 | 0 | 0 | 16.6 | 0 | 0 | 0 | 0 | 0 | 0 | 0 | 0 | 0 | 0 | 0 | 0 | 0 | 0 | 0 | 0 | 0 | 0 | 0 | 0 | 20 | 0 | 1.86
66.4 | 5 | 9 | 0 | 0 | 0 | 0 | 0 | 0 | 0 | 3 | 0 | 0 | 0 | 16.6 | 0 | 0 | 0 | 0 | 0 | 0 | 0 | 0 | 0 | 0 | 0 | 0 | 0 | 0 | 0 | 0 | 0 | 0 | 0 | 0 | 20 | 0 | 1.72
66 | 2.5 | 4 | 0 | 0 | 3.5 | 0 | 0 | 0 | 0 | 10 | 4 | 0 | 10 | 0 | 0 | 0 | 0 | 0 | 0 | 0 | 0 | 0 | 0 | 0 | 0 | 0 | 0 | 0 | 0 | 0 | 0 | 0 | 0 | 0 | 20 | 1 | 1.12
66 | 6 | 4 | 0 | 0 | 0 | 5 | 0 | 0 | 0 | 11 | 6 | 2 | 0 | 0 | 0 | 0 | 0 | 0 | 0 | 0 | 0 | 0 | 0 | 0 | 0 | 0 | 0 | 0 | 0 | 0 | 0 | 0 | 0 | 0 | 20 | 1 | 0.8211
66 | 0 | 23 | 0 | 6 | 0 | 0 | 0 | 0 | 0 | 0 | 0 | 0 | 0 | 0 | 0 | 0 | 0 | 0 | 0 | 0 | 5 | 0 | 0 | 0 | 0 | 0 | 0 | 0 | 0 | 0 | 0 | 0 | 0 | 0 | 20 | 1 | 0.54
66 | 3 | 10 | 0 | 0 | 0 | 0 | 0 | 0 | 0 | 1 | 3 | 0 | 0 | 17 | 0 | 0 | 0 | 0 | 0 | 0 | 0 | 0 | 0 | 0 | 0 | 0 | 0 | 0 | 0 | 0 | 0 | 0 | 0 | 0 | 20 | 1 | 1.75
66 | 3 | 9.5 | 0 | 0 | 0 | 0 | 0 | 0 | 0 | 1 | 3 | 0 | 0 | 17 | 0 | 0.5 | 0 | 0 | 0 | 0 | 0 | 0 | 0 | 0 | 0 | 0 | 0 | 0 | 0 | 0 | 0 | 0 | 0 | 0 | 20 | 1 | 1.75
65.5 | 13.5 | 9 | 1 | 0 | 3 | 8 | 0 | 0 | 0 | 0 | 0 | 0 | 0 | 0 | 0 | 0 | 0 | 0 | 0 | 0 | 0 | 0 | 0 | 0 | 0 | 0 | 0 | 0 | 0 | 0 | 0 | 0 | 0 | 0 | 20 | 1 | 1.08
65.45 | 2.5 | 3.5 | 0 | 0 | 0 | 0 | 0 | 0 | 0 | 10 | 5 | 2 | 0 | 11.55 | 0 | 0 | 0 | 0 | 0 | 0 | 0 | 0 | 0 | 0 | 0 | 0 | 0 | 0 | 0 | 0 | 0 | 0 | 0 | 0 | 20 | 1 | 1.4
65.45 | 2.5 | 3.5 | 0 | 0 | 0 | 0 | 0 | 0 | 0 | 10 | 5 | 2 | 0 | 11.55 | 0 | 0 | 0 | 0 | 0 | 0 | 0 | 0 | 0 | 0 | 0 | 0 | 0 | 0 | 0 | 0 | 0 | 0 | 0 | 0 | 20 | 1 | 1.4
65.2 | 0.5 | 9.5 | 0.8 | 0 | 0 | 0 | 0 | 0 | 0 | 4 | 0 | 0 | 0 | 20 | 0 | 0 | 0 | 0 | 0 | 0 | 0 | 0 | 0 | 0 | 0 | 0 | 0 | 0 | 0 | 0 | 0 | 0 | 0 | 0 | 20 | 0 | 1.89
65 | 0 | 0 | 0 | 0 | 0 | 0 | 0 | 0 | 0 | 0 | 7 | 13 | 0 | 15 | 0 | 0 | 0 | 0 | 0 | 0 | 0 | 0 | 0 | 0 | 0 | 0 | 0 | 0 | 0 | 0 | 0 | 0 | 0 | 0 | 20 | 1 | 1.477
65 | 0 | 2 | 0 | 0 | 0 | 0 | 6 | 0 | 0 | 0 | 0 | 0 | 0 | 20 | 0 | 0 | 7 | 0 | 0 | 0 | 0 | 0 | 0 | 0 | 0 | 0 | 0 | 0 | 0 | 0 | 0 | 0 | 0 | 0 | 20 | 1 | 1.34
65 | 0 | 0 | 0 | 0 | 0 | 0 | 0 | 0 | 0 | 0 | 7 | 13 | 15 | 0 | 0 | 0 | 0 | 0 | 0 | 0 | 0 | 0 | 0 | 0 | 0 | 0 | 0 | 0 | 0 | 0 | 0 | 0 | 0 | 0 | 20 | 1 | 1.3
65 | 7 | 4 | 0 | 0 | 0 | 5 | 0 | 0 | 0 | 11 | 6 | 2 | 0 | 0 | 0 | 0 | 0 | 0 | 0 | 0 | 0 | 0 | 0 | 0 | 0 | 0 | 0 | 0 | 0 | 0 | 0 | 0 | 0 | 0 | 20 | 1 | 0.667
84.7 | 1.5 | 9 | 0.5 | 0 | 0 | 0 | 0 | 0 | 0 | 4 | 0.3 | 0 | 0 | 0 | 0 | 0 | 0 | 0 | 0 | 0 | 0 | 0 | 0 | 0 | 0 | 0 | 0 | 0 | 0 | 0 | 0 | 0 | 0 | 0 | 20 | 0 | 1.91
64.8 | 4.8 | 19.2 | 0 | 0 | 0 | 0 | 0 | 0 | 0 | 0 | 0 | 0 | 0 | 7.2 | 0 | 0 | 0 | 0 | 0 | 0 | 0 | 0 | 4 | 0 | 0 | 0 | 0 | 0 | 0 | 0 | 0 | 0 | 0 | 0 | 20 | 1 | 1.49631
64.8 | 4.8 | 19.2 | 0 | 0 | 0 | 0 | 0 | 0 | 0 | 0 | 0 | 0 | 0 | 7.2 | 0 | 0 | 0 | 0 | 0 | 0 | 0 | 0 | 4 | 0 | 0 | 0 | 0 | 0 | 0 | 0 | 0 | 0 | 0 | 0 | 20 | 1 | 1.49
64.8 | 4.8 | 19.2 | 0 | 0 | 4 | 0 | 0 | 0 | 0 | 0 | 0 | 0 | 0 | 7.2 | 0 | 0 | 0 | 0 | 0 | 0 | 0 | 0 | 0 | 0 | 0 | 0 | 0 | 0 | 0 | 0 | 0 | 0 | 0 | 0 | 20 | 1 | 1.03
64.5 | 0 | 22.5 | 0 | 0 | 0 | 0 | 0 | 0 | 0 | 0 | 0 | 0 | 0 | 9.5 | 0 | 0 | 0 | 0 | 0 | 0 | 0 | 0 | 0 | 0 | 0.5 | 0 | 0 | 0 | 0 | 0 | 0 | 3 | 0 | 0 | 20 | 1 | 1.44
64 | 0 | 10 | 20 | 0 | 0 | 0 | 0 | 0 | 0 | 0 | 6 | 0 | 0 | 0 | 0 | 0 | 0 | 0 | 0 | 0 | 0 | 0 | 0 | 0 | 0 | 0 | 0 | 0 | 0 | 0 | 0 | 0 | 0 | 0 | 20 | 1 | 1.4138
64 | 0 | 23 | 0 | 6 | 0 | 0 | 0 | 0 | 0 | 0 | 0 | 0 | 0 | 0 | 0 | 0 | 0 | 0 | 0 | 0 | 7 | 0 | 0 | 0 | 0 | 0 | 0 | 0 | 0 | 0 | 0 | 0 | 0 | 0 | 20 | 1 | 0.43
63.9 | 0 | 2 | 0 | 0 | 5 | 0 | 0 | 0 | 0 | 12 | 10 | 0 | 7.1 | 0 | 0 | 0 | 0 | 0 | 0 | 0 | 0 | 0 | 0 | 0 | 0 | 0 | 0 | 0 | 0 | 0 | 0 | 0 | 0 | 0 | 20 | 1 | 0.75
63.7 | 3.3 | 5.5 | 0 | 0 | 2.5 | 2 | 0 | 0 | 2.3 | 8.7 | 7 | 0 | 0 | 5 | 0 | 0 | 0 | 0 | 0 | 0 | 0 | 0 | 0 | 0 | 0 | 0 | 0 | 0 | 0 | 0 | 0 | 0 | 0 | 0 | 20 | 1 | 0.85
63 | 0 | 4 | 0 | 0 | 0 | 0 | 6 | 0 | 0 | 0 | 0 | 0 | 0 | 20 | 0 | 0 | 7 | 0 | 0 | 0 | 0 | 0 | 0 | 0 | 0 | 0 | 0 | 0 | 0 | 0 | 0 | 0 | 0 | 0 | 20 | 1 | 1.3
63 | 3 | 20 | 0 | 10 | 0 | 4 | 0 | 0 | 0 | 0 | 0 | 0 | 0 | 0 | 0 | 0 | 0 | 0 | 0 | 0 | 0 | 0 | 0 | 0 | 0 | 0 | 0 | 0 | 0 | 0 | 0 | 0 | 0 | 0 | 20 | 1 | 0.58
63 | 3 | 20 | 0 | 10 | 0 | 4 | 0 | 0 | 0 | 0 | 0 | 0 | 0 | 0 | 0 | 0 | 0 | 0 | 0 | 0 | 0 | 0 | 0 | 0 | 0 | 0 | 0 | 0 | 0 | 0 | 0 | 0 | 0 | 0 | 20 | 1 | 0.58
62.5 | 8.3 | 16.7 | 0 | 0 | 0 | 0 | 0 | 0 | 0 | 0 | 0 | 0 | 0 | 10 | 2.5 | 0 | 0 | 0 | 0 | 0 | 0 | 0 | 0 | 0 | 0 | 0 | 0 | 0 | 0 | 0 | 0 | 0 | 0 | 0 | 20 | 1 | 1.27
62 | 0 | 25 | 0 | 0 | 0 | 0 | 0 | 0 | 0 | 0 | 0 | 0 | 0 | 9.5 | 0 | 0 | 0 | 0 | 0 | 0 | 0 | 0 | 0 | 0 | 0.5 | 0 | 0 | 0 | 0 | 0 | 0 | 3 | 0 | 0 | 20 | 1 | 1.37
61.7 | 8.3 | 16.7 | 0 | 0 | 0 | 0 | 3.3 | 0 | 0 | 0 | 0 | 0 | 0 | 10 | 0 | 0 | 0 | 0 | 0 | 0 | 0 | 0 | 0 | 0 | 0 | 0 | 0 | 0 | 0 | 0 | 0 | 0 | 0 | 0 | 20 | 1 | 1.22
61.6 | 0 | 4 | 1 | 0 | 0 | 0 | 7 | 0 | 0 | 0 | 0 | 0 | 0 | 26.4 | 0 | 0 | 0 | 0 | 0 | 0 | 0 | 0 | 0 | 0 | 0 | 0 | 0 | 0 | 0 | 0 | 0 | 0 | 0 | 3600 | 540 | 0 | 1.79
61.6 | 0 | 4 | 1 | 0 | 0 | 0 | 7 | 0 | 0 | 0 | 0 | 0 | 8.8 | 17.6 | 0 | 0 | 0 | 0 | 0 | 0 | 0 | 0 | 0 | 0 | 0 | 0 | 0 | 0 | 0 | 0 | 0 | 0 | 0 | 3600 | 540 | 0 | 1.66
61.6 | 0 | 4 | 1 | 0 | 0 | 0 | 7 | 0 | 0 | 0 | 0 | 0 | 17.6 | 8.8 | 0 | 0 | 0 | 0 | 0 | 0 | 0 | 0 | 0 | 0 | 0 | 0 | 0 | 0 | 0 | 0 | 0 | 0 | 0 | 3600 | 540 | 0 | 1.54
61 | 0 | 6 | 0 | 0 | 0 | 0 | 6 | 0 | 0 | 0 | 0 | 0 | 0 | 20 | 0 | 0 | 7 | 0 | 0 | 0 | 0 | 0 | 0 | 0 | 0 | 0 | 0 | 0 | 0 | 0 | 0 | 0 | 0 | 0 | 20 | 1 | 1.22
61 | 2.5 | 4 | 0 | 0 | 3.5 | 0 | 0 | 0 | 0 | 10 | 4 | 0 | 15 | 0 | 0 | 0 | 0 | 0 | 0 | 0 | 0 | 0 | 0 | 0 | 0 | 0 | 0 | 0 | 0 | 0 | 0 | 0 | 0 | 0 | 20 | 1 | 1.03
60 | 0 | 0 | 0 | 0 | 0 | 0 | 0 | 0 | 0 | 0 | 7 | 13 | 0 | 20 | 0 | 0 | 0 | 0 | 0 | 0 | 0 | 0 | 0 | 0 | 0 | 0 | 0 | 0 | 0 | 0 | 0 | 0 | 0 | 0 | 20 | 1 | 1.547
60 | 2 | 8 | 1 | 0 | 0 | 0 | 0 | 0 | 0 | 4 | 0 | 0 | 25 | 0 | 0 | 0 | 0 | 0 | 0 | 0 | 0 | 0 | 0 | 0 | 0 | 0 | 0 | 0 | 0 | 0 | 0 | 0 | 0 | 0 | 20 | 0 | 1.54
60 | 0 | 0 | 0 | 0 | 0 | 0 | 0 | 0 | 0 | 13 | 7 | 0 | 20 | 0 | 0 | 0 | 0 | 0 | 0 | 0 | 0 | 0 | 0 | 0 | 0 | 0 | 0 | 0 | 0 | 0 | 0 | 0 | 0 | 0 | 20 | 1 | 1.29
60 | 0 | 0 | 0 | 0 | 0 | 0 | 0 | 0 | 0 | 0 | 7 | 13 | 20 | 0 | 0 | 0 | 0 | 0 | 0 | 0 | 0 | 0 | 0 | 0 | 0 | 0 | 0 | 0 | 0 | 0 | 0 | 0 | 0 | 0 | 20 | 1 | 1.26
59.5 | 0 | 27.5 | 0 | 0 | 0 | 0 | 0 | 0 | 0 | 0 | 0 | 0 | 0 | 9.5 | 0 | 0 | 0 | 0 | 0 | 0 | 0 | 0 | 0 | 0 | 0.5 | 0 | 0 | 0 | 0 | 0 | 0 | 3 | 0 | 0 | 20 | 1 | 1.27
59.5 | 0 | 5 | 0 | 1 | 0 | 0 | 9 | 0 | 0 | 0 | 0 | 0 | 0 | 25.5 | 0 | 0 | 0 | 0 | 0 | 0 | 0 | 0 | 0 | 0 | 0 | 0 | 0 | 0 | 0 | 0 | 0 | 0 | 0 | 0 | 20 | 0 | 1.48
59.5 | 0 | 5 | 0 | 1 | 0 | 0 | 0 | 0 | 0 | 0 | 0 | 0 | 0 | 25.5 | 9 | 0 | 0 | 0 | 0 | 0 | 0 | 0 | 0 | 0 | 0 | 0 | 0 | 0 | 0 | 0 | 0 | 0 | 0 | 0 | 20 | 0 | 1.4
59 | 5 | 16 | 0 | 0 | 0 | 0 | 0 | 0 | 0 | 0 | 0 | 0 | 0 | 20 | 0 | 0 | 0 | 0 | 0 | 0 | 0 | 0 | 0 | 0 | 0 | 0 | 0 | 0 | 0 | 0 | 0 | 0 | 0 | 0 | 20 | 1 | 1.7
58.8 | 1 | 15 | 0 | 0 | 0 | 0 | 0 | 0 | 0 | 0 | 0 | 0 | 0 | 25.2 | 0 | 0 | 0 | 0 | 0 | 0 | 0 | 0 | 0 | 0 | 0 | 0 | 0 | 0 | 0 | 0 | 0 | 0 | 0 | 0 | 20 | 0 | 1.83
58.5 | 0 | 5.1 | 0 | 2.45 | 0 | 0 | 4.55 | 0 | 0 | 0 | 0 | 0 | 0 | 0 | 0 | 0 | 0 | 0 | 0 | 0 | 0 | 0 | 0 | 0 | 0 | 0 | 0 | 0 | 29.4 | 0 | 0 | 0 | 0 | 0 | 20 | 0 | 1.59
58.4 | 3 | 4 | 0 | 0 | 0 | 0 | 0 | 0 | 0 | 11 | 5 | 4 | 0 | 14.6 | 0 | 0 | 0 | 0 | 0 | 0 | 0 | 0 | 0 | 0 | 0 | 0 | 0 | 0 | 0 | 0 | 0 | 0 | 0 | 0 | 20 | 1 | 1.3
57.6 | 4.8 | 19.2 | 0 | 0 | 0 | 0 | 0 | 0 | 0 | 0 | 0 | 0 | 0 | 14.4 | 0 | 0 | 0 | 0 | 0 | 0 | 0 | 0 | 4 | 0 | 0 | 0 | 0 | 0 | 0 | 0 | 0 | 0 | 0 | 0 | 20 | 1 | 1.40334
57.6 | 4.8 | 19.2 | 0 | 0 | 0 | 0 | 0 | 0 | 0 | 0 | 0 | 0 | 0 | 14.4 | 0 | 0 | 0 | 0 | 0 | 0 | 0 | 0 | 4 | 0 | 0 | 0 | 0 | 0 | 0 | 0 | 0 | 0 | 0 | 0 | 20 | 1 | 1.4
57.6 | 4.8 | 19.2 | 0 | 0 | 4 | 0 | 0 | 0 | 0 | 0 | 0 | 0 | 0 | 14.4 | 0 | 0 | 0 | 0 | 0 | 0 | 0 | 0 | 0 | 0 | 0 | 0 | 0 | 0 | 0 | 0 | 0 | 0 | 0 | 0 | 20 | 1 | 1.12
57.5 | 8.3 | 16.7 | 0 | 0 | 0 | 0 | 0 | 0 | 0 | 0 | 0 | 0 | 0 | 15 | 2.5 | 0 | 0 | 0 | 0 | 0 | 0 | 0 | 0 | 0 | 0 | 0 | 0 | 0 | 0 | 0 | 0 | 0 | 0 | 0 | 20 | 1 | 1.26
56.7 | 8.3 | 16.7 | 0 | 0 | 0 | 0 | 3.3 | 0 | 0 | 0 | 0 | 0 | 0 | 15 | 0 | 0 | 0 | 0 | 0 | 0 | 0 | 0 | 0 | 0 | 0 | 0 | 0 | 0 | 0 | 0 | 0 | 0 | 0 | 0 | 20 | 1 | 1.17
56 | 2 | 14 | 0 | 4 | 0 | 0 | 0 | 0 | 0 | 0 | 0 | 0 | 24 | 0 | 0 | 0 | 0 | 0 | 0 | 0 | 0 | 0 | 0 | 0 | 0 | 0 | 0 | 0 | 0 | 0 | 0 | 0 | 0 | 0 | 20 | 0 | 1.3
56 | 2.5 | 4 | 0 | 0 | 3.5 | 0 | 0 | 0 | 0 | 10 | 4 | 0 | 20 | 0 | 0 | 0 | 0 | 0 | 0 | 0 | 0 | 0 | 0 | 0 | 0 | 0 | 0 | 0 | 0 | 0 | 0 | 0 | 0 | 0 | 20 | 1 | 0.93
55 | 0 | 0 | 0 | 0 | 0 | 0 | 0 | 0 | 0 | 0 | 7 | 13 | 25 | 0 | 0 | 0 | 0 | 0 | 0 | 0 | 0 | 0 | 0 | 0 | 0 | 0 | 0 | 0 | 0 | 0 | 0 | 0 | 0 | 0 | 20 | 1 | 1.21
52.5 | 8.3 | 16.7 | 0 | 0 | 0 | 0 | 0 | 0 | 0 | 0 | 0 | 0 | 0 | 20 | 2.5 | 0 | 0 | 0 | 0 | 0 | 0 | 0 | 0 | 0 | 0 | 0 | 0 | 0 | 0 | 0 | 0 | 0 | 0 | 0 | 20 | 1 | 1.24
84.3 | 4 | 8 | 0.7 | 0 | 0 | 0 | 0 | 0 | 0 | 3 | 0 | 0 | 0 | 0 | 0 | 0 | 0 | 0 | 0 | 0 | 0 | 0 | 0 | 0 | 0 | 0 | 0 | 0 | 0 | 0 | 0 | 0 | 0 | 600 | 450 | 0 | 1.94
51.7 | 8.3 | 16.7 | 0 | 0 | 0 | 0 | 3.3 | 0 | 0 | 0 | 0 | 0 | 0 | 20 | 0 | 0 | 0 | 0 | 0 | 0 | 0 | 0 | 0 | 0 | 0 | 0 | 0 | 0 | 0 | 0 | 0 | 0 | 0 | 0 | 20 | 1 | 1.14
51 | 0 | 5 | 0 | 1 | 0 | 0 | 9 | 0 | 0 | 0 | 0 | 0 | 0 | 34 | 0 | 0 | 0 | 0 | 0 | 0 | 0 | 0 | 0 | 0 | 0 | 0 | 0 | 0 | 0 | 0 | 0 | 0 | 0 | 0 | 20 | 1 | 1.52
51 | 0 | 5 | 0 | 1 | 0 | 0 | 0 | 0 | 0 | 0 | 0 | 0 | 0 | 34 | 9 | 0 | 0 | 0 | 0 | 0 | 0 | 0 | 0 | 0 | 0 | 0 | 0 | 0 | 0 | 0 | 0 | 0 | 0 | 0 | 20 | 1 | 1.54
51 | 0 | 5 | 0 | 1 | 0 | 0 | 9 | 0 | 0 | 0 | 0 | 0 | 0 | 34 | 0 | 0 | 0 | 0 | 0 | 0 | 0 | 0 | 0 | 0 | 0 | 0 | 0 | 0 | 0 | 0 | 0 | 0 | 0 | 0 | 20 | 0 | 1.52
51 | 0 | 5 | 0 | 1 | 0 | 0 | 0 | 0 | 0 | 0 | 0 | 0 | 0 | 34 | 9 | 0 | 0 | 0 | 0 | 0 | 0 | 0 | 0 | 0 | 0 | 0 | 0 | 0 | 0 | 0 | 0 | 0 | 0 | 0 | 20 | 0 | 1.54
50.4 | 4.8 | 19.2 | 0 | 0 | 0 | 0 | 0 | 0 | 0 | 0 | 0 | 0 | 0 | 21.6 | 0 | 0 | 0 | 0 | 0 | 0 | 0 | 0 | 4 | 0 | 0 | 0 | 0 | 0 | 0 | 0 | 0 | 0 | 0 | 0 | 20 | 1 | 1.38445
50.4 | 4.8 | 19.2 | 0 | 0 | 0 | 0 | 0 | 0 | 0 | 0 | 0 | 0 | 0 | 21.6 | 0 | 0 | 0 | 0 | 0 | 0 | 0 | 0 | 4 | 0 | 0 | 0 | 0 | 0 | 0 | 0 | 0 | 0 | 0 | 0 | 20 | 1 | 1.38
50.4 | 4.8 | 19.2 | 0 | 0 | 4 | 0 | 0 | 0 | 0 | 0 | 0 | 0 | 0 | 21.6 | 0 | 0 | 0 | 0 | 0 | 0 | 0 | 0 | 0 | 0 | 0 | 0 | 0 | 0 | 0 | 0 | 0 | 0 | 0 | 0 | 20 | 1 | 1.1
50.4 | 4.8 | 19.2 | 0 | 4 | 0 | 0 | 0 | 0 | 0 | 0 | 0 | 0 | 0 | 21.6 | 0 | 0 | 0 | 0 | 0 | 0 | 0 | 0 | 0 | 0 | 0 | 0 | 0 | 0 | 0 | 0 | 0 | 0 | 0 | 0 | 20 | 1 | 0.99
50 | 0 | 0 | 0 | 0 | 0 | 0 | 0 | 0 | 0 | 0 | 7 | 13 | 30 | 0 | 0 | 0 | 0 | 0 | 0 | 0 | 0 | 0 | 0 | 0 | 0 | 0 | 0 | 0 | 0 | 0 | 0 | 0 | 0 | 0 | 20 | 1 | 1.15
49 | 0 | 10 | 35 | 0 | 0 | 0 | 0 | 0 | 0 | 0 | 6 | 0 | 0 | 0 | 0 | 0 | 0 | 0 | 0 | 0 | 0 | 0 | 0 | 0 | 0 | 0 | 0 | 0 | 0 | 0 | 0 | 0 | 0 | 0 | 20 | 1 | 1.531
47.5 | 8.3 | 16.7 | 0 | 0 | 0 | 0 | 0 | 0 | 0 | 0 | 0 | 0 | 0 | 25 | 2.5 | 0 | 0 | 0 | 0 | 0 | 0 | 0 | 0 | 0 | 0 | 0 | 0 | 0 | 0 | 0 | 0 | 0 | 0 | 0 | 20 | 1 | 1.12
46.7 | 8.3 | 16.7 | 0 | 0 | 0 | 0 | 3.3 | 0 | 0 | 0 | 0 | 0 | 0 | 25 | 0 | 0 | 0 | 0 | 0 | 0 | 0 | 0 | 0 | 0 | 0 | 0 | 0 | 0 | 0 | 0 | 0 | 0 | 0 | 0 | 20 | 0 | 1.13
46 | 2.5 | 4 | 0 | 0 | 3.5 | 0 | 0 | 0 | 0 | 10 | 4 | 0 | 30 | 0 | 0 | 0 | 0 | 0 | 0 | 0 | 0 | 0 | 0 | 0 | 0 | 0 | 0 | 0 | 0 | 0 | 0 | 0 | 0 | 0 | 20 | 1 | 0.75
45.2 | 0.5 | 9.5 | 0.8 | 0 | 0 | 0 | 0 | 0 | 0 | 4 | 0 | 0 | 0 | 40 | 0 | 0 | 0 | 0 | 0 | 0 | 0 | 0 | 0 | 0 | 0 | 0 | 0 | 0 | 0 | 0 | 0 | 0 | 0 | 0 | 20 | 0 | 1.78
45 | 0 | 6 | 0 | 3.5 | 0 | 0 | 3.5 | 0 | 0 | 0 | 0 | 0 | 0 | 0 | 0 | 0 | 0 | 0 | 0 | 0 | 0 | 0 | 0 | 0 | 0 | 0 | 0 | 0 | 42 | 0 | 0 | 0 | 0 | 0 | 20 | 0 | 1.53
43.2 | 4.8 | 19.2 | 0 | 0 | 0 | 0 | 0 | 0 | 0 | 0 | 0 | 0 | 0 | 28.8 | 0 | 0 | 0 | 0 | 0 | 0 | 0 | 0 | 4 | 0 | 0 | 0 | 0 | 0 | 0 | 0 | 0 | 0 | 0 | 0 | 20 | 1 | 1.28408
43.2 | 4.8 | 19.2 | 0 | 0 | 0 | 0 | 0 | 0 | 0 | 0 | 0 | 0 | 0 | 28.8 | 0 | 0 | 0 | 0 | 0 | 0 | 0 | 0 | 4 | 0 | 0 | 0 | 0 | 0 | 0 | 0 | 0 | 0 | 0 | 0 | 20 | 1 | 1.28
43.2 | 4.8 | 19.2 | 0 | 0 | 4 | 0 | 0 | 0 | 0 | 0 | 0 | 0 | 0 | 28.8 | 0 | 0 | 0 | 0 | 0 | 0 | 0 | 0 | 0 | 0 | 0 | 0 | 0 | 0 | 0 | 0 | 0 | 0 | 0 | 0 | 20 | 1 | 1.04
43.2 | 4.8 | 19.2 | 0 | 4 | 0 | 0 | 0 | 0 | 0 | 0 | 0 | 0 | 0 | 28.8 | 0 | 0 | 0 | 0 | 0 | 0 | 0 | 0 | 0 | 0 | 0 | 0 | 0 | 0 | 0 | 0 | 0 | 0 | 0 | 0 | 20 | 1 | 0.93
43 | 5 | 19 | 0 | 4 | 0 | 0 | 0 | 0 | 0 | 0 | 0 | 0 | 7 | 22 | 0 | 0 | 0 | 0 | 0 | 0 | 0 | 0 | 0 | 0 | 0 | 0 | 0 | 0 | 0 | 0 | 0 | 0 | 0 | 0 | 20 | 1 | 1.15
42.768 | 4.752 | 19.008 | 1 | 3.96 | 0 | 0 | 0 | 0 | 0 | 0 | 0 | 0 | 0 | 28.512 | 0 | 0 | 0 | 0 | 0 | 0 | 0 | 0 | 0 | 0 | 0 | 0 | 0 | 0 | 0 | 0 | 0 | 0 | 0 | 0 | 20 | 1 | 1.4
38.4 | 0 | 5.76 | 0 | 0 | 0 | 0 | 0 | 0 | 0 | 13.44 | 0 | 4 | 38.4 | 0 | 0 | 0 | 0 | 0 | 0 | 0 | 0 | 0 | 0 | 0 | 0 | 0 | 0 | 0 | 0 | 0 | 0 | 0 | 0 | 0 | 20 | 1 | 0.75
38 | 3 | 12 | 1 | 3 | 0 | 0 | 0 | 0 | 0 | 5 | 0 | 0 | 38 | 0 | 0 | 0 | 0 | 0 | 0 | 0 | 0 | 0 | 0 | 0 | 0 | 0 | 0 | 0 | 0 | 0 | 0 | 0 | 0 | 39600 | 314 | 1 | 0.85
38 | 3 | 12 | 1 | 3 | 0 | 0 | 0 | 0 | 0 | 5 | 0 | 0 | 38 | 0 | 0 | 0 | 0 | 0 | 0 | 0 | 0 | 0 | 0 | 0 | 0 | 0 | 0 | 0 | 0 | 0 | 0 | 0 | 0 | 1200 | 419 | 1 | 0.85
38 | 3 | 12 | 1 | 3 | 0 | 0 | 0 | 0 | 0 | 5 | 0 | 0 | 38 | 0 | 0 | 0 | 0 | 0 | 0 | 0 | 0 | 0 | 0 | 0 | 0 | 0 | 0 | 0 | 0 | 0 | 0 | 0 | 0 | 1800 | 472 | 0 | 0.85
38 | 3 | 12 | 1 | 0 | 0 | 0 | 0 | 0 | 0 | 5 | 2 | 0 | 38 | 0 | 0 | 0 | 0 | 0 | 0 | 0 | 0 | 0 | 0 | 0 | 0 | 0 | 0 | 0 | 0 | 0 | 0 | 0 | 0 | 0 | 20 | 0 | 0.85
36 | 4.8 | 19.2 | 0 | 0 | 0 | 0 | 0 | 0 | 0 | 0 | 0 | 0 | 0 | 36 | 0 | 0 | 0 | 0 | 0 | 0 | 0 | 0 | 4 | 0 | 0 | 0 | 0 | 0 | 0 | 0 | 0 | 0 | 0 | 0 | 20 | 1 | 1.23555
36 | 4.8 | 19.2 | 0 | 0 | 0 | 0 | 0 | 0 | 0 | 0 | 0 | 0 | 0 | 36 | 0 | 0 | 0 | 0 | 0 | 0 | 0 | 0 | 4 | 0 | 0 | 0 | 0 | 0 | 0 | 0 | 0 | 0 | 0 | 0 | 20 | 1 | 1.23
36 | 4.8 | 19.2 | 0 | 4 | 0 | 0 | 0 | 0 | 0 | 0 | 0 | 0 | 0 | 36 | 0 | 0 | 0 | 0 | 0 | 0 | 0 | 0 | 0 | 0 | 0 | 0 | 0 | 0 | 0 | 0 | 0 | 0 | 0 | 0 | 20 | 1 | 1.13
36 | 4.8 | 19.2 | 0 | 0 | 4 | 0 | 0 | 0 | 0 | 0 | 0 | 0 | 0 | 36 | 0 | 0 | 0 | 0 | 0 | 0 | 0 | 0 | 0 | 0 | 0 | 0 | 0 | 0 | 0 | 0 | 0 | 0 | 0 | 0 | 20 | 1 | 1
34 | 0 | 10 | 50 | 0 | 0 | 0 | 0 | 0 | 0 | 0 | 6 | 0 | 0 | 0 | 0 | 0 | 0 | 0 | 0 | 0 | 0 | 0 | 0 | 0 | 0 | 0 | 0 | 0 | 0 | 0 | 0 | 0 | 0 | 0 | 20 | 1 | 1.3035
34 | 0 | 5 | 0 | 1 | 0 | 0 | 9 | 0 | 0 | 0 | 0 | 0 | 0 | 51 | 0 | 0 | 0 | 0 | 0 | 0 | 0 | 0 | 0 | 0 | 0 | 0 | 0 | 0 | 0 | 0 | 0 | 0 | 0 | 0 | 20 | 1 | 1.22
34 | 0 | 5 | 0 | 1 | 0 | 0 | 0 | 0 | 0 | 0 | 0 | 0 | 0 | 51 | 9 | 0 | 0 | 0 | 0 | 0 | 0 | 0 | 0 | 0 | 0 | 0 | 0 | 0 | 0 | 0 | 0 | 0 | 0 | 0 | 20 | 1 | 1.43
34 | 0 | 5 | 0 | 1 | 0 | 0 | 9 | 0 | 0 | 0 | 0 | 0 | 0 | 51 | 0 | 0 | 0 | 0 | 0 | 0 | 0 | 0 | 0 | 0 | 0 | 0 | 0 | 0 | 0 | 0 | 0 | 0 | 0 | 0 | 20 | 0 | 1.22
34 | 0 | 5 | 0 | 1 | 0 | 0 | 0 | 0 | 0 | 0 | 0 | 0 | 0 | 51 | 9 | 0 | 0 | 0 | 0 | 0 | 0 | 0 | 0 | 0 | 0 | 0 | 0 | 0 | 0 | 0 | 0 | 0 | 0 | 0 | 20 | 0 | 1.43
30.6 | 0 | 6.96 | 0 | 4.62 | 0 | 0 | 2.38 | 0 | 0 | 0 | 0 | 0 | 0 | 0 | 0 | 0 | 0 | 0 | 0 | 0 | 0 | 0 | 0 | 0 | 0 | 0 | 0 | 0 | 55.44 | 0 | 0 | 0 | 0 | 0 | 20 | 0 | 1.49
30.26 | 0 | 6.96 | 1 | 4.62 | 0 | 0 | 2.38 | 0 | 0 | 0 | 0 | 0 | 0 | 0 | 0 | 0 | 0 | 0 | 0 | 0 | 0 | 0 | 0 | 0 | 0 | 0 | 0 | 0 | 54.78 | 0 | 0 | 0 | 0 | 0 | 20 | 0 | 1.54
30 | 8 | 17 | 0 | 0 | 0 | 0 | 0 | 0 | 0 | 0 | 0 | 0 | 15 | 30 | 0 | 0 | 0 | 0 | 0 | 0 | 0 | 0 | 0 | 0 | 0 | 0 | 0 | 0 | 0 | 0 | 0 | 0 | 0 | 0 | 20 | 1 | 0.92
28.8 | 4.8 | 19.2 | 0 | 0 | 0 | 0 | 0 | 0 | 0 | 0 | 0 | 0 | 0 | 43.2 | 0 | 0 | 0 | 0 | 0 | 0 | 0 | 0 | 4 | 0 | 0 | 0 | 0 | 0 | 0 | 0 | 0 | 0 | 0 | 0 | 20 | 1 | 1.39074
28.8 | 4.8 | 19.2 | 0 | 0 | 0 | 0 | 0 | 0 | 0 | 0 | 0 | 0 | 0 | 43.2 | 0 | 0 | 0 | 0 | 0 | 0 | 0 | 0 | 4 | 0 | 0 | 0 | 0 | 0 | 0 | 0 | 0 | 0 | 0 | 0 | 20 | 1 | 1.39
28.8 | 4.8 | 19.2 | 0 | 0 | 4 | 0 | 0 | 0 | 0 | 0 | 0 | 0 | 0 | 43.2 | 0 | 0 | 0 | 0 | 0 | 0 | 0 | 0 | 0 | 0 | 0 | 0 | 0 | 0 | 0 | 0 | 0 | 0 | 0 | 0 | 20 | 1 | 0.94
28.2 | 0.5 | 9.5 | 0.8 | 0 | 0 | 0 | 0 | 0 | 0 | 4 | 0 | 0 | 0 | 57 | 0 | 0 | 0 | 0 | 0 | 0 | 0 | 0 | 0 | 0 | 0 | 0 | 0 | 0 | 0 | 0 | 0 | 0 | 0 | 0 | 20 | 0 | 1.62
21.6 | 4.8 | 19.2 | 0 | 0 | 0 | 0 | 0 | 0 | 0 | 0 | 0 | 0 | 0 | 50.4 | 0 | 0 | 0 | 0 | 0 | 0 | 0 | 0 | 4 | 0 | 0 | 0 | 0 | 0 | 0 | 0 | 0 | 0 | 0 | 0 | 20 | 1 | 1.19407
21.6 | 4.8 | 19.2 | 0 | 0 | 4 | 0 | 0 | 0 | 0 | 0 | 0 | 0 | 0 | 50.4 | 0 | 0 | 0 | 0 | 0 | 0 | 0 | 0 | 0 | 0 | 0 | 0 | 0 | 0 | 0 | 0 | 0 | 0 | 0 | 0 | 20 | 1 | 0.88
16.02 | 0 | 7.92 | 1 | 5.74 | 0 | 0 | 1.26 | 0 | 0 | 0 | 0 | 0 | 0 | 0 | 0 | 0 | 0 | 0 | 0 | 0 | 0 | 0 | 0 | 0 | 0 | 0 | 0 | 0 | 68.06 | 0 | 0 | 0 | 0 | 0 | 20 | 0 | 1.52
14.4 | 4.8 | 19.2 | 0 | 0 | 0 | 0 | 0 | 0 | 0 | 0 | 0 | 0 | 0 | 57.6 | 0 | 0 | 0 | 0 | 0 | 0 | 0 | 0 | 4 | 0 | 0 | 0 | 0 | 0 | 0 | 0 | 0 | 0 | 0 | 0 | 20 | 1 | 0.92
14.4 | 4.8 | 19.2 | 0 | 0 | 4 | 0 | 0 | 0 | 0 | 0 | 0 | 0 | 0 | 57.6 | 0 | 0 | 0 | 0 | 0 | 0 | 0 | 0 | 0 | 0 | 0 | 0 | 0 | 0 | 0 | 0 | 0 | 0 | 0 | 0 | 20 | 1 | 0.75
7.2 | 4.8 | 19.2 | 0 | 0 | 0 | 0 | 0 | 0 | 0 | 0 | 0 | 0 | 0 | 64.8 | 0 | 0 | 0 | 0 | 0 | 0 | 0 | 0 | 4 | 0 | 0 | 0 | 0 | 0 | 0 | 0 | 0 | 0 | 0 | 0 | 20 | 1 | 0.885928
7.2 | 4.8 | 19.2 | 0 | 0 | 4 | 0 | 0 | 0 | 0 | 0 | 0 | 0 | 0 | 64.8 | 0 | 0 | 0 | 0 | 0 | 0 | 0 | 0 | 0 | 0 | 0 | 0 | 0 | 0 | 0 | 0 | 0 | 0 | 0 | 0 | 20 | 1 | 0.69
2 | 9 | 14 | 0 | 0 | 0 | 0 | 0 | 0 | 0 | 0 | 0 | 0 | 0 | 71 | 0 | 0 | 0 | 0 | 0 | 0 | 0 | 0 | 0 | 0 | 0 | 0 | 0 | 4 | 0 | 0 | 0 | 0 | 0 | 0 | 20 | 1 | 0.96453
2 | 10 | 13 | 0 | 0 | 0 | 0 | 0 | 0 | 0 | 0 | 0 | 0 | 0 | 71 | 0 | 0 | 0 | 0 | 0 | 0 | 0 | 0 | 0 | 0 | 0 | 0 | 0 | 4 | 0 | 0 | 0 | 0 | 0 | 0 | 20 | 1 | 0.94932
2 | 11 | 12 | 0 | 0 | 0 | 0 | 0 | 0 | 0 | 0 | 0 | 0 | 0 | 71 | 0 | 0 | 0 | 0 | 0 | 0 | 0 | 0 | 0 | 0 | 0 | 0 | 0 | 4 | 0 | 0 | 0 | 0 | 0 | 0 | 20 | 1 | 0.93108
2 | 12 | 11 | 0 | 0 | 0 | 0 | 0 | 0 | 0 | 0 | 0 | 0 | 0 | 71 | 0 | 0 | 0 | 0 | 0 | 0 | 0 | 0 | 0 | 0 | 0 | 0 | 0 | 4 | 0 | 0 | 0 | 0 | 0 | 0 | 20 | 1 | 0.91993
2 | 13 | 10 | 0 | 0 | 0 | 0 | 0 | 0 | 0 | 0 | 0 | 0 | 0 | 71 | 0 | 0 | 0 | 0 | 0 | 0 | 0 | 0 | 0 | 0 | 0 | 0 | 0 | 4 | 0 | 0 | 0 | 0 | 0 | 0 | 20 | 1 | 0.91689
2 | 14 | 9 | 0 | 0 | 0 | 0 | 0 | 0 | 0 | 0 | 0 | 0 | 0 | 71 | 0 | 0 | 0 | 0 | 0 | 0 | 0 | 0 | 0 | 0 | 0 | 0 | 0 | 4 | 0 | 0 | 0 | 0 | 0 | 0 | 20 | 1 | 0.8764
0 | 4.8 | 19.2 | 0 | 0 | 0 | 0 | 0 | 0 | 0 | 0 | 0 | 0 | 0 | 72 | 0 | 0 | 0 | 0 | 0 | 0 | 0 | 0 | 4 | 0 | 0 | 0 | 0 | 0 | 0 | 0 | 0 | 0 | 0 | 0 | 20 | 1 | 0.733709
83.7 | 0 | 14.8 | 1.5 | 0 | 0 | 0 | 0 | 0 | 0 | 0 | 0 | 0 | 0 | 0 | 0 | 0 | 0 | 0 | 0 | 0 | 0 | 0 | 0 | 0 | 0 | 0 | 0 | 0 | 0 | 0 | 0 | 0 | 0 | 0 | 20 | 0 | 1.82
76 | 9 | 10 | 0 | 0 | 0 | 0 | 0 | 0 | 0 | 5 | 0 | 0 | 0 | 0 | 0 | 0 | 0 | 0 | 0 | 0 | 0 | 0 | 0 | 0 | 0 | 0 | 0 | 0 | 0 | 0 | 0 | 0 | 0 | 0 | 20 | 0 | 1.51
83.3 | 4 | 8 | 0.7 | 0 | 0 | 0 | 0 | 0 | 0 | 4 | 0 | 0 | 0 | 0 | 0 | 0 | 0 | 0 | 0 | 0 | 0 | 0 | 0 | 0 | 0 | 0 | 0 | 0 | 0 | 0 | 0 | 0 | 0 | 600 | 475 | 0 | 1.94
85.2 | 0 | 10 | 0.8 | 0 | 0 | 0 | 0 | 0 | 0 | 4 | 0 | 0 | 0 | 0 | 0 | 0 | 0 | 0 | 0 | 0 | 0 | 0 | 0 | 0 | 0 | 0 | 0 | 0 | 0 | 0 | 0 | 0 | 0 | 0 | 20 | 0 | 1.83
82.7 | 2 | 14 | 1.3 | 0 | 0 | 0 | 0 | 0 | 0 | 0 | 0 | 0 | 0 | 0 | 0 | 0 | 0 | 0 | 0 | 0 | 0 | 0 | 0 | 0 | 0 | 0 | 0 | 0 | 0 | 0 | 0 | 0 | 0 | 0 | 20 | 0 | 1.94
80.6 | 5 | 13 | 1.4 | 0 | 0 | 0 | 0 | 0 | 0 | 0 | 0 | 0 | 0 | 0 | 0 | 0 | 0 | 0 | 0 | 0 | 0 | 0 | 0 | 0 | 0 | 0 | 0 | 0 | 0 | 0 | 0 | 0 | 0 | 0 | 20 | 0 | 1.92
73.1 | 0 | 13 | 0 | 0 | 0 | 0 | 0 | 0 | 0 | 0 | 0 | 0 | 1 | 12.9 | 0 | 0 | 0 | 0 | 0 | 0 | 0 | 0 | 0 | 0 | 0 | 0 | 0 | 0 | 0 | 0 | 0 | 0 | 0 | 600 | 362 | 0 | 1.92
68 | 1 | 14 | 0 | 0 | 0 | 0 | 0 | 0 | 0 | 0 | 0 | 0 | 0 | 17 | 0 | 0 | 0 | 0 | 0 | 0 | 0 | 0 | 0 | 0 | 0 | 0 | 0 | 0 | 0 | 0 | 0 | 0 | 0 | 600 | 320 | 0 | 1.92
86 | 0 | 13 | 0 | 0 | 0 | 0 | 0 | 0 | 0 | 0 | 0 | 0 | 1 | 0 | 0 | 0 | 0 | 0 | 0 | 0 | 0 | 0 | 0 | 0 | 0 | 0 | 0 | 0 | 0 | 0 | 0 | 0 | 0 | 600 | 375 | 0 | 1.56
81.7 | 0 | 13 | 0 | 0 | 0 | 0 | 0 | 0 | 0 | 0 | 0 | 0 | 1 | 4.3 | 0 | 0 | 0 | 0 | 0 | 0 | 0 | 0 | 0 | 0 | 0 | 0 | 0 | 0 | 0 | 0 | 0 | 0 | 0 | 600 | 366 | 0 | 1.78
77.4 | 0 | 13 | 0 | 0 | 0 | 0 | 0 | 0 | 0 | 0 | 0 | 0 | 1 | 8.6 | 0 | 0 | 0 | 0 | 0 | 0 | 0 | 0 | 0 | 0 | 0 | 0 | 0 | 0 | 0 | 0 | 0 | 0 | 0 | 600 | 361 | 0 | 1.86
68 | 2 | 12 | 0.5 | 0 | 0 | 0 | 0 | 0 | 0 | 0 | 0 | 0 | 0 | 17 | 0 | 0 | 0 | 0 | 0 | 0 | 0 | 0 | 0 | 0.5 | 0 | 0 | 0 | 0 | 0 | 0 | 0 | 0 | 0 | 600 | 382 | 0 | 1.94
68.8 | 0 | 13 | 0 | 0 | 0 | 0 | 0 | 0 | 0 | 0 | 0 | 0 | 1 | 17.2 | 0 | 0 | 0 | 0 | 0 | 0 | 0 | 0 | 0 | 0 | 0 | 0 | 0 | 0 | 0 | 0 | 0 | 0 | 0 | 600 | 363 | 0 | 1.88
64.5 | 0 | 13 | 0 | 0 | 0 | 0 | 0 | 0 | 0 | 0 | 0 | 0 | 1 | 21.5 | 0 | 0 | 0 | 0 | 0 | 0 | 0 | 0 | 0 | 0 | 0 | 0 | 0 | 0 | 0 | 0 | 0 | 0 | 0 | 600 | 363 | 0 | 1.89
77.4 | 0 | 13 | 0 | 0 | 0 | 0 | 0 | 0 | 0 | 0 | 0 | 0 | 1 | 8.6 | 0 | 0 | 0 | 0 | 0 | 0 | 0 | 0 | 0 | 0 | 0 | 0 | 0 | 0 | 0 | 0 | 0 | 0 | 0 | 600 | 240 | 0 | 1.846
77.4 | 0 | 13 | 0 | 0 | 0 | 0 | 0 | 0 | 0 | 0 | 0 | 0 | 1 | 8.6 | 0 | 0 | 0 | 0 | 0 | 0 | 0 | 0 | 0 | 0 | 0 | 0 | 0 | 0 | 0 | 0 | 0 | 0 | 0 | 600 | 260 | 0 | 1.863
77.4 | 0 | 13 | 0 | 0 | 0 | 0 | 0 | 0 | 0 | 0 | 0 | 0 | 1 | 8.6 | 0 | 0 | 0 | 0 | 0 | 0 | 0 | 0 | 0 | 0 | 0 | 0 | 0 | 0 | 0 | 0 | 0 | 0 | 0 | 600 | 280 | 0 | 1.865
77.4 | 0 | 13 | 0 | 0 | 0 | 0 | 0 | 0 | 0 | 0 | 0 | 0 | 1 | 8.6 | 0 | 0 | 0 | 0 | 0 | 0 | 0 | 0 | 0 | 0 | 0 | 0 | 0 | 0 | 0 | 0 | 0 | 0 | 0 | 600 | 300 | 0 | 1.883
77.4 | 0 | 13 | 0 | 0 | 0 | 0 | 0 | 0 | 0 | 0 | 0 | 0 | 1 | 8.6 | 0 | 0 | 0 | 0 | 0 | 0 | 0 | 0 | 0 | 0 | 0 | 0 | 0 | 0 | 0 | 0 | 0 | 0 | 0 | 600 | 320 | 0 | 1.885
85.5 | 0 | 1 | 0.5 | 0 | 0 | 0 | 0 | 0 | 0 | 11 | 2 | 0 | 0 | 0 | 0 | 0 | 0 | 0 | 0 | 0 | 0 | 0 | 0 | 0 | 0 | 0 | 0 | 0 | 0 | 0 | 0 | 0 | 0 | 0 | 20 | 1 | 1.56
85.5 | 0 | 1 | 0.5 | 0 | 0 | 0 | 0 | 0 | 0 | 11 | 2 | 0 | 0 | 0 | 0 | 0 | 0 | 0 | 0 | 0 | 0 | 0 | 0 | 0 | 0 | 0 | 0 | 0 | 0 | 0 | 0 | 0 | 0 | 600 | 331 | 0 | 1.59
85.5 | 0 | 1 | 0.5 | 0 | 0 | 0 | 0 | 0 | 0 | 11 | 2 | 0 | 0 | 0 | 0 | 0 | 0 | 0 | 0 | 0 | 0 | 0 | 0 | 0 | 0 | 0 | 0 | 0 | 0 | 0 | 0 | 0 | 0 | 600 | 351 | 0 | 1.59
85.5 | 0 | 1 | 0.5 | 0 | 0 | 0 | 0 | 0 | 0 | 11 | 2 | 0 | 0 | 0 | 0 | 0 | 0 | 0 | 0 | 0 | 0 | 0 | 0 | 0 | 0 | 0 | 0 | 0 | 0 | 0 | 0 | 0 | 0 | 600 | 371 | 0 | 1.6
85.5 | 0 | 1 | 0.5 | 0 | 0 | 0 | 0 | 0 | 0 | 11 | 2 | 0 | 0 | 0 | 0 | 0 | 0 | 0 | 0 | 0 | 0 | 0 | 0 | 0 | 0 | 0 | 0 | 0 | 0 | 0 | 0 | 0 | 0 | 600 | 381 | 0 | 1.63
85.5 | 0 | 1 | 0.5 | 0 | 0 | 0 | 0 | 0 | 0 | 11 | 2 | 0 | 0 | 0 | 0 | 0 | 0 | 0 | 0 | 0 | 0 | 0 | 0 | 0 | 0 | 0 | 0 | 0 | 0 | 0 | 0 | 0 | 0 | 600 | 391 | 0 | 1.64
85.5 | 0 | 1 | 0.5 | 0 | 0 | 0 | 0 | 0 | 0 | 11 | 2 | 0 | 0 | 0 | 0 | 0 | 0 | 0 | 0 | 0 | 0 | 0 | 0 | 0 | 0 | 0 | 0 | 0 | 0 | 0 | 0 | 0 | 0 | 600 | 411 | 0 | 1.67
85.5 | 0 | 1 | 0.5 | 0 | 0 | 0 | 0 | 0 | 0 | 11 | 2 | 0 | 0 | 0 | 0 | 0 | 0 | 0 | 0 | 0 | 0 | 0 | 0 | 0 | 0 | 0 | 0 | 0 | 0 | 0 | 0 | 0 | 0 | 600 | 431 | 0 | 1.69
85.5 | 0 | 1 | 0.5 | 0 | 0 | 0 | 0 | 0 | 0 | 11 | 2 | 0 | 0 | 0 | 0 | 0 | 0 | 0 | 0 | 0 | 0 | 0 | 0 | 0 | 0 | 0 | 0 | 0 | 0 | 0 | 0 | 0 | 0 | 600 | 451 | 0 | 1.69
85.5 | 0 | 1 | 0.5 | 0 | 0 | 0 | 0 | 0 | 0 | 11 | 2 | 0 | 0 | 0 | 0 | 0 | 0 | 0 | 0 | 0 | 0 | 0 | 0 | 0 | 0 | 0 | 0 | 0 | 0 | 0 | 0 | 0 | 0 | 600 | 471 | 0 | 1.71
85.5 | 0 | 1 | 0.5 | 0 | 0 | 0 | 0 | 0 | 0 | 11 | 2 | 0 | 0 | 0 | 0 | 0 | 0 | 0 | 0 | 0 | 0 | 0 | 0 | 0 | 0 | 0 | 0 | 0 | 0 | 0 | 0 | 0 | 0 | 600 | 478 | 0 | 1.7
85.5 | 0 | 1 | 0.5 | 0 | 0 | 0 | 0 | 0 | 0 | 11 | 2 | 0 | 0 | 0 | 0 | 0 | 0 | 0 | 0 | 0 | 0 | 0 | 0 | 0 | 0 | 0 | 0 | 0 | 0 | 0 | 0 | 0 | 0 | 600 | 491 | 0 | 1.69
85.4 | 0 | 1 | 0.5 | 0.1 | 0 | 0 | 0 | 0 | 0 | 11 | 2 | 0 | 0 | 0 | 0 | 0 | 0 | 0 | 0 | 0 | 0 | 0 | 0 | 0 | 0 | 0 | 0 | 0 | 0 | 0 | 0 | 0 | 0 | 0 | 20 | 1 | 1.68
85.4 | 0 | 1 | 0.5 | 0.1 | 0 | 0 | 0 | 0 | 0 | 11 | 2 | 0 | 0 | 0 | 0 | 0 | 0 | 0 | 0 | 0 | 0 | 0 | 0 | 0 | 0 | 0 | 0 | 0 | 0 | 0 | 0 | 0 | 0 | 600 | 333 | 0 | 1.65
85.4 | 0 | 1 | 0.5 | 0.1 | 0 | 0 | 0 | 0 | 0 | 11 | 2 | 0 | 0 | 0 | 0 | 0 | 0 | 0 | 0 | 0 | 0 | 0 | 0 | 0 | 0 | 0 | 0 | 0 | 0 | 0 | 0 | 0 | 0 | 600 | 353 | 0 | 1.62
85.4 | 0 | 1 | 0.5 | 0.1 | 0 | 0 | 0 | 0 | 0 | 11 | 2 | 0 | 0 | 0 | 0 | 0 | 0 | 0 | 0 | 0 | 0 | 0 | 0 | 0 | 0 | 0 | 0 | 0 | 0 | 0 | 0 | 0 | 0 | 600 | 373 | 0 | 1.67
85.4 | 0 | 1 | 0.5 | 0.1 | 0 | 0 | 0 | 0 | 0 | 11 | 2 | 0 | 0 | 0 | 0 | 0 | 0 | 0 | 0 | 0 | 0 | 0 | 0 | 0 | 0 | 0 | 0 | 0 | 0 | 0 | 0 | 0 | 0 | 600 | 382 | 0 | 1.73
85.4 | 0 | 1 | 0.5 | 0.1 | 0 | 0 | 0 | 0 | 0 | 11 | 2 | 0 | 0 | 0 | 0 | 0 | 0 | 0 | 0 | 0 | 0 | 0 | 0 | 0 | 0 | 0 | 0 | 0 | 0 | 0 | 0 | 0 | 0 | 600 | 393 | 0 | 1.7
85.4 | 0 | 1 | 0.5 | 0.1 | 0 | 0 | 0 | 0 | 0 | 11 | 2 | 0 | 0 | 0 | 0 | 0 | 0 | 0 | 0 | 0 | 0 | 0 | 0 | 0 | 0 | 0 | 0 | 0 | 0 | 0 | 0 | 0 | 0 | 600 | 413 | 0 | 1.72
85.4 | 0 | 1 | 0.5 | 0.1 | 0 | 0 | 0 | 0 | 0 | 11 | 2 | 0 | 0 | 0 | 0 | 0 | 0 | 0 | 0 | 0 | 0 | 0 | 0 | 0 | 0 | 0 | 0 | 0 | 0 | 0 | 0 | 0 | 0 | 600 | 436 | 0 | 1.72
85.4 | 0 | 1 | 0.5 | 0.1 | 0 | 0 | 0 | 0 | 0 | 11 | 2 | 0 | 0 | 0 | 0 | 0 | 0 | 0 | 0 | 0 | 0 | 0 | 0 | 0 | 0 | 0 | 0 | 0 | 0 | 0 | 0 | 0 | 0 | 600 | 456 | 0 | 1.75
85.4 | 0 | 1 | 0.5 | 0.1 | 0 | 0 | 0 | 0 | 0 | 11 | 2 | 0 | 0 | 0 | 0 | 0 | 0 | 0 | 0 | 0 | 0 | 0 | 0 | 0 | 0 | 0 | 0 | 0 | 0 | 0 | 0 | 0 | 0 | 600 | 476 | 0 | 1.81
85.4 | 0 | 1 | 0.5 | 0.1 | 0 | 0 | 0 | 0 | 0 | 11 | 2 | 0 | 0 | 0 | 0 | 0 | 0 | 0 | 0 | 0 | 0 | 0 | 0 | 0 | 0 | 0 | 0 | 0 | 0 | 0 | 0 | 0 | 0 | 600 | 483 | 0 | 1.8
85.4 | 0 | 1 | 0.5 | 0.1 | 0 | 0 | 0 | 0 | 0 | 11 | 2 | 0 | 0 | 0 | 0 | 0 | 0 | 0 | 0 | 0 | 0 | 0 | 0 | 0 | 0 | 0 | 0 | 0 | 0 | 0 | 0 | 0 | 0 | 600 | 496 | 0 | 1.79
85.2 | 0 | 1 | 0.5 | 0.3 | 0 | 0 | 0 | 0 | 0 | 11 | 2 | 0 | 0 | 0 | 0 | 0 | 0 | 0 | 0 | 0 | 0 | 0 | 0 | 0 | 0 | 0 | 0 | 0 | 0 | 0 | 0 | 0 | 0 | 0 | 20 | 1 | 1.57
85.2 | 0 | 1 | 0.5 | 0.3 | 0 | 0 | 0 | 0 | 0 | 11 | 2 | 0 | 0 | 0 | 0 | 0 | 0 | 0 | 0 | 0 | 0 | 0 | 0 | 0 | 0 | 0 | 0 | 0 | 0 | 0 | 0 | 0 | 0 | 600 | 337 | 0 | 1.55
85.2 | 0 | 1 | 0.5 | 0.3 | 0 | 0 | 0 | 0 | 0 | 11 | 2 | 0 | 0 | 0 | 0 | 0 | 0 | 0 | 0 | 0 | 0 | 0 | 0 | 0 | 0 | 0 | 0 | 0 | 0 | 0 | 0 | 0 | 0 | 600 | 357 | 0 | 1.51
85.2 | 0 | 1 | 0.5 | 0.3 | 0 | 0 | 0 | 0 | 0 | 11 | 2 | 0 | 0 | 0 | 0 | 0 | 0 | 0 | 0 | 0 | 0 | 0 | 0 | 0 | 0 | 0 | 0 | 0 | 0 | 0 | 0 | 0 | 0 | 600 | 377 | 0 | 1.59
85.2 | 0 | 1 | 0.5 | 0.3 | 0 | 0 | 0 | 0 | 0 | 11 | 2 | 0 | 0 | 0 | 0 | 0 | 0 | 0 | 0 | 0 | 0 | 0 | 0 | 0 | 0 | 0 | 0 | 0 | 0 | 0 | 0 | 0 | 0 | 600 | 384 | 0 | 1.64
85.2 | 0 | 1 | 0.5 | 0.3 | 0 | 0 | 0 | 0 | 0 | 11 | 2 | 0 | 0 | 0 | 0 | 0 | 0 | 0 | 0 | 0 | 0 | 0 | 0 | 0 | 0 | 0 | 0 | 0 | 0 | 0 | 0 | 0 | 0 | 600 | 397 | 0 | 1.61
85.2 | 0 | 1 | 0.5 | 0.3 | 0 | 0 | 0 | 0 | 0 | 11 | 2 | 0 | 0 | 0 | 0 | 0 | 0 | 0 | 0 | 0 | 0 | 0 | 0 | 0 | 0 | 0 | 0 | 0 | 0 | 0 | 0 | 0 | 0 | 600 | 417 | 0 | 1.63
85.2 | 0 | 1 | 0.5 | 0.3 | 0 | 0 | 0 | 0 | 0 | 11 | 2 | 0 | 0 | 0 | 0 | 0 | 0 | 0 | 0 | 0 | 0 | 0 | 0 | 0 | 0 | 0 | 0 | 0 | 0 | 0 | 0 | 0 | 0 | 600 | 443 | 0 | 1.69
85.2 | 0 | 1 | 0.5 | 0.3 | 0 | 0 | 0 | 0 | 0 | 11 | 2 | 0 | 0 | 0 | 0 | 0 | 0 | 0 | 0 | 0 | 0 | 0 | 0 | 0 | 0 | 0 | 0 | 0 | 0 | 0 | 0 | 0 | 0 | 600 | 463 | 0 | 1.68
85.2 | 0 | 1 | 0.5 | 0.3 | 0 | 0 | 0 | 0 | 0 | 11 | 2 | 0 | 0 | 0 | 0 | 0 | 0 | 0 | 0 | 0 | 0 | 0 | 0 | 0 | 0 | 0 | 0 | 0 | 0 | 0 | 0 | 0 | 0 | 600 | 483 | 0 | 1.72
85.2 | 0 | 1 | 0.5 | 0.3 | 0 | 0 | 0 | 0 | 0 | 11 | 2 | 0 | 0 | 0 | 0 | 0 | 0 | 0 | 0 | 0 | 0 | 0 | 0 | 0 | 0 | 0 | 0 | 0 | 0 | 0 | 0 | 0 | 0 | 600 | 489 | 0 | 1.75
85.2 | 0 | 1 | 0.5 | 0.3 | 0 | 0 | 0 | 0 | 0 | 11 | 2 | 0 | 0 | 0 | 0 | 0 | 0 | 0 | 0 | 0 | 0 | 0 | 0 | 0 | 0 | 0 | 0 | 0 | 0 | 0 | 0 | 0 | 0 | 600 | 503 | 0 | 1.74
85 | 0 | 1 | 0.5 | 0.5 | 0 | 0 | 0 | 0 | 0 | 11 | 2 | 0 | 0 | 0 | 0 | 0 | 0 | 0 | 0 | 0 | 0 | 0 | 0 | 0 | 0 | 0 | 0 | 0 | 0 | 0 | 0 | 0 | 0 | 0 | 20 | 1 | 1.5
85 | 0 | 1 | 0.5 | 0.5 | 0 | 0 | 0 | 0 | 0 | 11 | 2 | 0 | 0 | 0 | 0 | 0 | 0 | 0 | 0 | 0 | 0 | 0 | 0 | 0 | 0 | 0 | 0 | 0 | 0 | 0 | 0 | 0 | 0 | 600 | 338 | 0 | 1.51
85 | 0 | 1 | 0.5 | 0.5 | 0 | 0 | 0 | 0 | 0 | 11 | 2 | 0 | 0 | 0 | 0 | 0 | 0 | 0 | 0 | 0 | 0 | 0 | 0 | 0 | 0 | 0 | 0 | 0 | 0 | 0 | 0 | 0 | 0 | 600 | 358 | 0 | 1.52
85 | 0 | 1 | 0.5 | 0.5 | 0 | 0 | 0 | 0 | 0 | 11 | 2 | 0 | 0 | 0 | 0 | 0 | 0 | 0 | 0 | 0 | 0 | 0 | 0 | 0 | 0 | 0 | 0 | 0 | 0 | 0 | 0 | 0 | 0 | 600 | 378 | 0 | 1.57
85 | 0 | 1 | 0.5 | 0.5 | 0 | 0 | 0 | 0 | 0 | 11 | 2 | 0 | 0 | 0 | 0 | 0 | 0 | 0 | 0 | 0 | 0 | 0 | 0 | 0 | 0 | 0 | 0 | 0 | 0 | 0 | 0 | 0 | 0 | 600 | 385 | 0 | 1.64
85 | 0 | 1 | 0.5 | 0.5 | 0 | 0 | 0 | 0 | 0 | 11 | 2 | 0 | 0 | 0 | 0 | 0 | 0 | 0 | 0 | 0 | 0 | 0 | 0 | 0 | 0 | 0 | 0 | 0 | 0 | 0 | 0 | 0 | 0 | 600 | 398 | 0 | 1.61
85 | 0 | 1 | 0.5 | 0.5 | 0 | 0 | 0 | 0 | 0 | 11 | 2 | 0 | 0 | 0 | 0 | 0 | 0 | 0 | 0 | 0 | 0 | 0 | 0 | 0 | 0 | 0 | 0 | 0 | 0 | 0 | 0 | 0 | 0 | 600 | 418 | 0 | 1.63
85 | 0 | 1 | 0.5 | 0.5 | 0 | 0 | 0 | 0 | 0 | 11 | 2 | 0 | 0 | 0 | 0 | 0 | 0 | 0 | 0 | 0 | 0 | 0 | 0 | 0 | 0 | 0 | 0 | 0 | 0 | 0 | 0 | 0 | 0 | 600 | 443 | 0 | 1.66
85 | 0 | 1 | 0.5 | 0.5 | 0 | 0 | 0 | 0 | 0 | 11 | 2 | 0 | 0 | 0 | 0 | 0 | 0 | 0 | 0 | 0 | 0 | 0 | 0 | 0 | 0 | 0 | 0 | 0 | 0 | 0 | 0 | 0 | 0 | 600 | 463 | 0 | 1.64
85 | 0 | 1 | 0.5 | 0.5 | 0 | 0 | 0 | 0 | 0 | 11 | 2 | 0 | 0 | 0 | 0 | 0 | 0 | 0 | 0 | 0 | 0 | 0 | 0 | 0 | 0 | 0 | 0 | 0 | 0 | 0 | 0 | 0 | 0 | 600 | 483 | 0 | 1.66
85 | 0 | 1 | 0.5 | 0.5 | 0 | 0 | 0 | 0 | 0 | 11 | 2 | 0 | 0 | 0 | 0 | 0 | 0 | 0 | 0 | 0 | 0 | 0 | 0 | 0 | 0 | 0 | 0 | 0 | 0 | 0 | 0 | 0 | 0 | 600 | 490 | 0 | 1.67
85 | 0 | 1 | 0.5 | 0.5 | 0 | 0 | 0 | 0 | 0 | 11 | 2 | 0 | 0 | 0 | 0 | 0 | 0 | 0 | 0 | 0 | 0 | 0 | 0 | 0 | 0 | 0 | 0 | 0 | 0 | 0 | 0 | 0 | 0 | 600 | 503 | 0 | 1.68
84.5 | 0 | 1 | 0.5 | 1 | 0 | 0 | 0 | 0 | 0 | 11 | 2 | 0 | 0 | 0 | 0 | 0 | 0 | 0 | 0 | 0 | 0 | 0 | 0 | 0 | 0 | 0 | 0 | 0 | 0 | 0 | 0 | 0 | 0 | 0 | 20 | 1 | 1.47
84.5 | 0 | 1 | 0.5 | 1 | 0 | 0 | 0 | 0 | 0 | 11 | 2 | 0 | 0 | 0 | 0 | 0 | 0 | 0 | 0 | 0 | 0 | 0 | 0 | 0 | 0 | 0 | 0 | 0 | 0 | 0 | 0 | 0 | 0 | 600 | 341 | 0 | 1.43
84.5 | 0 | 1 | 0.5 | 1 | 0 | 0 | 0 | 0 | 0 | 11 | 2 | 0 | 0 | 0 | 0 | 0 | 0 | 0 | 0 | 0 | 0 | 0 | 0 | 0 | 0 | 0 | 0 | 0 | 0 | 0 | 0 | 0 | 0 | 600 | 361 | 0 | 1.42
84.5 | 0 | 1 | 0.5 | 1 | 0 | 0 | 0 | 0 | 0 | 11 | 2 | 0 | 0 | 0 | 0 | 0 | 0 | 0 | 0 | 0 | 0 | 0 | 0 | 0 | 0 | 0 | 0 | 0 | 0 | 0 | 0 | 0 | 0 | 600 | 381 | 0 | 1.5
84.5 | 0 | 1 | 0.5 | 1 | 0 | 0 | 0 | 0 | 0 | 11 | 2 | 0 | 0 | 0 | 0 | 0 | 0 | 0 | 0 | 0 | 0 | 0 | 0 | 0 | 0 | 0 | 0 | 0 | 0 | 0 | 0 | 0 | 0 | 600 | 390 | 0 | 1.57
84.5 | 0 | 1 | 0.5 | 1 | 0 | 0 | 0 | 0 | 0 | 11 | 2 | 0 | 0 | 0 | 0 | 0 | 0 | 0 | 0 | 0 | 0 | 0 | 0 | 0 | 0 | 0 | 0 | 0 | 0 | 0 | 0 | 0 | 0 | 600 | 401 | 0 | 1.55
84.5 | 0 | 1 | 0.5 | 1 | 0 | 0 | 0 | 0 | 0 | 11 | 2 | 0 | 0 | 0 | 0 | 0 | 0 | 0 | 0 | 0 | 0 | 0 | 0 | 0 | 0 | 0 | 0 | 0 | 0 | 0 | 0 | 0 | 0 | 600 | 421 | 0 | 1.57
84.5 | 0 | 1 | 0.5 | 1 | 0 | 0 | 0 | 0 | 0 | 11 | 2 | 0 | 0 | 0 | 0 | 0 | 0 | 0 | 0 | 0 | 0 | 0 | 0 | 0 | 0 | 0 | 0 | 0 | 0 | 0 | 0 | 0 | 0 | 600 | 460 | 0 | 1.63
84.5 | 0 | 1 | 0.5 | 1 | 0 | 0 | 0 | 0 | 0 | 11 | 2 | 0 | 0 | 0 | 0 | 0 | 0 | 0 | 0 | 0 | 0 | 0 | 0 | 0 | 0 | 0 | 0 | 0 | 0 | 0 | 0 | 0 | 0 | 600 | 480 | 0 | 1.63
84.5 | 0 | 1 | 0.5 | 1 | 0 | 0 | 0 | 0 | 0 | 11 | 2 | 0 | 0 | 0 | 0 | 0 | 0 | 0 | 0 | 0 | 0 | 0 | 0 | 0 | 0 | 0 | 0 | 0 | 0 | 0 | 0 | 0 | 0 | 600 | 500 | 0 | 1.66
84.5 | 0 | 1 | 0.5 | 1 | 0 | 0 | 0 | 0 | 0 | 11 | 2 | 0 | 0 | 0 | 0 | 0 | 0 | 0 | 0 | 0 | 0 | 0 | 0 | 0 | 0 | 0 | 0 | 0 | 0 | 0 | 0 | 0 | 0 | 600 | 504 | 0 | 1.66
84.5 | 0 | 1 | 0.5 | 1 | 0 | 0 | 0 | 0 | 0 | 11 | 2 | 0 | 0 | 0 | 0 | 0 | 0 | 0 | 0 | 0 | 0 | 0 | 0 | 0 | 0 | 0 | 0 | 0 | 0 | 0 | 0 | 0 | 0 | 600 | 520 | 0 | 1.67
84 | 0 | 1 | 0.5 | 1.5 | 0 | 0 | 0 | 0 | 0 | 11 | 2 | 0 | 0 | 0 | 0 | 0 | 0 | 0 | 0 | 0 | 0 | 0 | 0 | 0 | 0 | 0 | 0 | 0 | 0 | 0 | 0 | 0 | 0 | 0 | 20 | 1 | 1.47
84 | 0 | 1 | 0.5 | 1.5 | 0 | 0 | 0 | 0 | 0 | 11 | 2 | 0 | 0 | 0 | 0 | 0 | 0 | 0 | 0 | 0 | 0 | 0 | 0 | 0 | 0 | 0 | 0 | 0 | 0 | 0 | 0 | 0 | 0 | 600 | 348 | 0 | 1.4
84 | 0 | 1 | 0.5 | 1.5 | 0 | 0 | 0 | 0 | 0 | 11 | 2 | 0 | 0 | 0 | 0 | 0 | 0 | 0 | 0 | 0 | 0 | 0 | 0 | 0 | 0 | 0 | 0 | 0 | 0 | 0 | 0 | 0 | 0 | 600 | 368 | 0 | 1.34
84 | 0 | 1 | 0.5 | 1.5 | 0 | 0 | 0 | 0 | 0 | 11 | 2 | 0 | 0 | 0 | 0 | 0 | 0 | 0 | 0 | 0 | 0 | 0 | 0 | 0 | 0 | 0 | 0 | 0 | 0 | 0 | 0 | 0 | 0 | 600 | 388 | 0 | 1.41
84 | 0 | 1 | 0.5 | 1.5 | 0 | 0 | 0 | 0 | 0 | 11 | 2 | 0 | 0 | 0 | 0 | 0 | 0 | 0 | 0 | 0 | 0 | 0 | 0 | 0 | 0 | 0 | 0 | 0 | 0 | 0 | 0 | 0 | 0 | 600 | 400 | 0 | 1.57
84 | 0 | 1 | 0.5 | 1.5 | 0 | 0 | 0 | 0 | 0 | 11 | 2 | 0 | 0 | 0 | 0 | 0 | 0 | 0 | 0 | 0 | 0 | 0 | 0 | 0 | 0 | 0 | 0 | 0 | 0 | 0 | 0 | 0 | 0 | 600 | 408 | 0 | 1.55
84 | 0 | 1 | 0.5 | 1.5 | 0 | 0 | 0 | 0 | 0 | 11 | 2 | 0 | 0 | 0 | 0 | 0 | 0 | 0 | 0 | 0 | 0 | 0 | 0 | 0 | 0 | 0 | 0 | 0 | 0 | 0 | 0 | 0 | 0 | 600 | 428 | 0 | 1.58
84 | 0 | 1 | 0.5 | 1.5 | 0 | 0 | 0 | 0 | 0 | 11 | 2 | 0 | 0 | 0 | 0 | 0 | 0 | 0 | 0 | 0 | 0 | 0 | 0 | 0 | 0 | 0 | 0 | 0 | 0 | 0 | 0 | 0 | 0 | 600 | 469 | 0 | 1.55
84 | 0 | 1 | 0.5 | 1.5 | 0 | 0 | 0 | 0 | 0 | 11 | 2 | 0 | 0 | 0 | 0 | 0 | 0 | 0 | 0 | 0 | 0 | 0 | 0 | 0 | 0 | 0 | 0 | 0 | 0 | 0 | 0 | 0 | 0 | 600 | 489 | 0 | 1.56
84 | 0 | 1 | 0.5 | 1.5 | 0 | 0 | 0 | 0 | 0 | 11 | 2 | 0 | 0 | 0 | 0 | 0 | 0 | 0 | 0 | 0 | 0 | 0 | 0 | 0 | 0 | 0 | 0 | 0 | 0 | 0 | 0 | 0 | 0 | 600 | 509 | 0 | 1.58
84 | 0 | 1 | 0.5 | 1.5 | 0 | 0 | 0 | 0 | 0 | 11 | 2 | 0 | 0 | 0 | 0 | 0 | 0 | 0 | 0 | 0 | 0 | 0 | 0 | 0 | 0 | 0 | 0 | 0 | 0 | 0 | 0 | 0 | 0 | 600 | 516 | 0 | 1.6
84 | 0 | 1 | 0.5 | 1.5 | 0 | 0 | 0 | 0 | 0 | 11 | 2 | 0 | 0 | 0 | 0 | 0 | 0 | 0 | 0 | 0 | 0 | 0 | 0 | 0 | 0 | 0 | 0 | 0 | 0 | 0 | 0 | 0 | 0 | 600 | 529 | 0 | 1.61
83 | 4 | 9 | 0 | 0 | 0 | 0 | 0 | 0 | 0 | 1 | 3 | 0 | 0 | 0 | 0 | 0 | 0 | 0 | 0 | 0 | 0 | 0 | 0 | 0 | 0 | 0 | 0 | 0 | 0 | 0 | 0 | 0 | 0 | 0 | 20 | 1 | 1.64
83 | 3 | 9 | 0 | 0 | 0 | 0 | 0 | 0 | 0 | 1 | 4 | 0 | 0 | 0 | 0 | 0 | 0 | 0 | 0 | 0 | 0 | 0 | 0 | 0 | 0 | 0 | 0 | 0 | 0 | 0 | 0 | 0 | 0 | 0 | 20 | 1 | 1.66
83 | 4 | 10 | 0 | 0 | 0 | 0 | 0 | 0 | 0 | 1 | 2 | 0 | 0 | 0 | 0 | 0 | 0 | 0 | 0 | 0 | 0 | 0 | 0 | 0 | 0 | 0 | 0 | 0 | 0 | 0 | 0 | 0 | 0 | 0 | 20 | 1 | 1.64
83 | 3 | 10 | 0 | 0 | 0 | 0 | 0 | 0 | 0 | 1 | 3 | 0 | 0 | 0 | 0 | 0 | 0 | 0 | 0 | 0 | 0 | 0 | 0 | 0 | 0 | 0 | 0 | 0 | 0 | 0 | 0 | 0 | 0 | 0 | 20 | 1 | 1.71
83 | 2 | 10 | 0 | 0 | 0 | 0 | 0 | 0 | 0 | 1 | 4 | 0 | 0 | 0 | 0 | 0 | 0 | 0 | 0 | 0 | 0 | 0 | 0 | 0 | 0 | 0 | 0 | 0 | 0 | 0 | 0 | 0 | 0 | 0 | 20 | 1 | 1.66
83 | 3 | 11 | 0 | 0 | 0 | 0 | 0 | 0 | 0 | 1 | 3 | 0 | 0 | 0 | 0 | 0 | 0 | 0 | 0 | 0 | 0 | 0 | 0 | 0 | 0 | 0 | 0 | 0 | 0 | 0 | 0 | 0 | 0 | 0 | 20 | 1 | 1.65
83 | 2 | 11 | 0 | 0 | 0 | 0 | 0 | 0 | 0 | 1 | 2 | 0 | 0 | 0 | 0 | 0 | 0 | 0 | 0 | 0 | 0 | 0 | 0 | 0 | 0 | 0 | 0 | 0 | 0 | 0 | 0 | 0 | 0 | 0 | 20 | 1 | 1.66
83 | 1 | 11 | 0 | 0 | 0 | 0 | 0 | 0 | 0 | 1 | 4 | 0 | 0 | 0 | 0 | 0 | 0 | 0 | 0 | 0 | 0 | 0 | 0 | 0 | 0 | 0 | 0 | 0 | 0 | 0 | 0 | 0 | 0 | 0 | 20 | 1 | 1.68
83 | 2 | 12 | 0 | 0 | 0 | 0 | 0 | 0 | 0 | 1 | 2 | 0 | 0 | 0 | 0 | 0 | 0 | 0 | 0 | 0 | 0 | 0 | 0 | 0 | 0 | 0 | 0 | 0 | 0 | 0 | 0 | 0 | 0 | 0 | 20 | 1 | 1.68
83 | 1 | 12 | 0 | 0 | 0 | 0 | 0 | 0 | 0 | 1 | 3 | 0 | 0 | 0 | 0 | 0 | 0 | 0 | 0 | 0 | 0 | 0 | 0 | 0 | 0 | 0 | 0 | 0 | 0 | 0 | 0 | 0 | 0 | 0 | 20 | 1 | 1.7
84 | 3 | 8 | 0 | 0 | 0 | 0 | 0 | 0 | 0 | 1 | 4 | 0 | 0 | 0 | 0 | 0 | 0 | 0 | 0 | 0 | 0 | 0 | 0 | 0 | 0 | 0 | 0 | 0 | 0 | 0 | 0 | 0 | 0 | 0 | 20 | 1 | 1.67
84 | 3 | 9 | 0 | 0 | 0 | 0 | 0 | 0 | 0 | 1 | 3 | 0 | 0 | 0 | 0 | 0 | 0 | 0 | 0 | 0 | 0 | 0 | 0 | 0 | 0 | 0 | 0 | 0 | 0 | 0 | 0 | 0 | 0 | 0 | 20 | 1 | 1.65
84 | 2 | 10 | 0 | 0 | 0 | 0 | 0 | 0 | 0 | 1 | 3 | 0 | 0 | 0 | 0 | 0 | 0 | 0 | 0 | 0 | 0 | 0 | 0 | 0 | 0 | 0 | 0 | 0 | 0 | 0 | 0 | 0 | 0 | 0 | 20 | 1 | 1.68
84 | 1 | 10 | 0 | 0 | 0 | 0 | 0 | 0 | 0 | 1 | 4 | 0 | 0 | 0 | 0 | 0 | 0 | 0 | 0 | 0 | 0 | 0 | 0 | 0 | 0 | 0 | 0 | 0 | 0 | 0 | 0 | 0 | 0 | 0 | 20 | 1 | 1.65
84 | 2 | 11 | 0 | 0 | 0 | 0 | 0 | 0 | 0 | 1 | 2 | 0 | 0 | 0 | 0 | 0 | 0 | 0 | 0 | 0 | 0 | 0 | 0 | 0 | 0 | 0 | 0 | 0 | 0 | 0 | 0 | 0 | 0 | 0 | 20 | 1 | 1.65
84 | 1 | 12 | 0 | 0 | 0 | 0 | 0 | 0 | 0 | 1 | 2 | 0 | 0 | 0 | 0 | 0 | 0 | 0 | 0 | 0 | 0 | 0 | 0 | 0 | 0 | 0 | 0 | 0 | 0 | 0 | 0 | 0 | 0 | 0 | 20 | 1 | 1.69
85 | 3 | 7 | 0 | 0 | 0 | 0 | 0 | 0 | 0 | 1 | 4 | 0 | 0 | 0 | 0 | 0 | 0 | 0 | 0 | 0 | 0 | 0 | 0 | 0 | 0 | 0 | 0 | 0 | 0 | 0 | 0 | 0 | 0 | 0 | 20 | 1 | 1.69
85 | 3 | 8 | 0 | 0 | 0 | 0 | 0 | 0 | 0 | 1 | 3 | 0 | 0 | 0 | 0 | 0 | 0 | 0 | 0 | 0 | 0 | 0 | 0 | 0 | 0 | 0 | 0 | 0 | 0 | 0 | 0 | 0 | 0 | 0 | 20 | 1 | 1.65
85 | 2 | 8 | 0 | 0 | 0 | 0 | 0 | 0 | 0 | 1 | 4 | 0 | 0 | 0 | 0 | 0 | 0 | 0 | 0 | 0 | 0 | 0 | 0 | 0 | 0 | 0 | 0 | 0 | 0 | 0 | 0 | 0 | 0 | 0 | 20 | 1 | 1.69
85 | 3 | 9 | 0 | 0 | 0 | 0 | 0 | 0 | 0 | 1 | 2 | 0 | 0 | 0 | 0 | 0 | 0 | 0 | 0 | 0 | 0 | 0 | 0 | 0 | 0 | 0 | 0 | 0 | 0 | 0 | 0 | 0 | 0 | 0 | 20 | 1 | 1.61
85 | 2 | 9 | 0 | 0 | 0 | 0 | 0 | 0 | 0 | 1 | 3 | 0 | 0 | 0 | 0 | 0 | 0 | 0 | 0 | 0 | 0 | 0 | 0 | 0 | 0 | 0 | 0 | 0 | 0 | 0 | 0 | 0 | 0 | 0 | 20 | 1 | 1.67
85 | 1 | 9 | 0 | 0 | 0 | 0 | 0 | 0 | 0 | 1 | 4 | 0 | 0 | 0 | 0 | 0 | 0 | 0 | 0 | 0 | 0 | 0 | 0 | 0 | 0 | 0 | 0 | 0 | 0 | 0 | 0 | 0 | 0 | 0 | 20 | 1 | 1.66
85 | 2 | 10 | 0 | 0 | 0 | 0 | 0 | 0 | 0 | 1 | 2 | 0 | 0 | 0 | 0 | 0 | 0 | 0 | 0 | 0 | 0 | 0 | 0 | 0 | 0 | 0 | 0 | 0 | 0 | 0 | 0 | 0 | 0 | 0 | 20 | 1 | 1.62
85 | 1 | 10 | 0 | 0 | 0 | 0 | 0 | 0 | 0 | 1 | 3 | 0 | 0 | 0 | 0 | 0 | 0 | 0 | 0 | 0 | 0 | 0 | 0 | 0 | 0 | 0 | 0 | 0 | 0 | 0 | 0 | 0 | 0 | 0 | 20 | 1 | 1.66
85 | 1 | 11 | 0 | 0 | 0 | 0 | 0 | 0 | 0 | 1 | 2 | 0 | 0 | 0 | 0 | 0 | 0 | 0 | 0 | 0 | 0 | 0 | 0 | 0 | 0 | 0 | 0 | 0 | 0 | 0 | 0 | 0 | 0 | 0 | 20 | 1 | 1.65
75 | 2 | 4 | 0 | 0 | 2 | 0 | 0 | 0 | 0 | 10 | 4 | 3 | 0 | 0 | 0 | 0 | 0 | 0 | 0 | 0 | 0 | 0 | 0 | 0 | 0 | 0 | 0 | 0 | 0 | 0 | 0 | 0 | 0 | 0 | 20 | 1 | 1.27
75 | 0 | 2.5 | 0 | 0 | 5 | 0 | 0 | 0 | 0 | 10 | 7.5 | 0 | 0 | 0 | 0 | 0 | 0 | 0 | 0 | 0 | 0 | 0 | 0 | 0 | 0 | 0 | 0 | 0 | 0 | 0 | 0 | 0 | 0 | 0 | 20 | 1 | 1.1
75 | 3.3 | 5 | 0 | 0 | 1 | 0 | 0 | 0 | 0 | 8.7 | 7 | 0 | 0 | 0 | 0 | 0 | 0 | 0 | 0 | 0 | 0 | 0 | 0 | 0 | 0 | 0 | 0 | 0 | 0 | 0 | 0 | 0 | 0 | 0 | 20 | 1 | 1.41
75 | 0 | 4 | 0 | 0 | 0 | 0 | 0 | 0 | 0 | 12 | 4 | 5 | 0 | 0 | 0 | 0 | 0 | 0 | 0 | 0 | 0 | 0 | 0 | 0 | 0 | 0 | 0 | 0 | 0 | 0 | 0 | 0 | 0 | 0 | 20 | 1 | 1.27
75 | 3.3 | 5 | 0 | 0 | 0 | 0 | 0 | 0 | 0 | 8.7 | 7 | 1 | 0 | 0 | 0 | 0 | 0 | 0 | 0 | 0 | 0 | 0 | 0 | 0 | 0 | 0 | 0 | 0 | 0 | 0 | 0 | 0 | 0 | 0 | 20 | 1 | 1.55
75 | 7.14 | 14.29 | 0 | 0 | 0 | 0 | 2.86 | 0 | 0 | 0 | 0 | 0 | 0 | 0 | 0 | 0 | 0 | 0 | 0 | 0 | 0 | 0 | 0 | 0 | 0 | 0 | 0 | 0 | 0 | 0 | 0 | 0 | 0 | 0 | 20 | 1 | 1.5
76 | 0 | 11 | 0 | 2 | 0 | 0 | 0 | 0 | 1 | 10 | 0 | 0 | 0 | 0 | 0 | 0 | 0 | 0 | 0 | 0 | 0 | 0 | 0 | 0 | 0 | 0 | 0 | 0 | 0 | 0 | 0 | 0 | 0 | 0 | 20 | 1 | 1.28
76 | 3 | 4 | 0 | 0 | 3 | 0 | 0 | 0 | 0 | 10 | 4 | 0 | 0 | 0 | 0 | 0 | 0 | 0 | 0 | 0 | 0 | 0 | 0 | 0 | 0 | 0 | 0 | 0 | 0 | 0 | 0 | 0 | 0 | 0 | 20 | 1 | 1.32
76 | 2 | 2.5 | 0 | 0 | 2 | 0 | 0 | 0 | 0 | 10 | 7.5 | 0 | 0 | 0 | 0 | 0 | 0 | 0 | 0 | 0 | 0 | 0 | 0 | 0 | 0 | 0 | 0 | 0 | 0 | 0 | 0 | 0 | 0 | 0 | 20 | 1 | 1.34
76 | 0 | 20 | 0 | 0 | 0 | 0 | 0 | 4 | 0 | 0 | 0 | 0 | 0 | 0 | 0 | 0 | 0 | 0 | 0 | 0 | 0 | 0 | 0 | 0 | 0 | 0 | 0 | 0 | 0 | 0 | 0 | 0 | 0 | 0 | 20 | 1 | 1.56
76 | 3 | 4 | 0 | 0 | 4 | 0 | 0 | 0 | 0 | 9 | 4 | 0 | 0 | 0 | 0 | 0 | 0 | 0 | 0 | 0 | 0 | 0 | 0 | 0 | 0 | 0 | 0 | 0 | 0 | 0 | 0 | 0 | 0 | 0 | 20 | 1 | 1.21
76 | 6.9 | 13.79 | 0 | 0 | 0 | 0 | 2.76 | 0 | 0 | 0 | 0 | 0 | 0 | 0 | 0 | 0 | 0 | 0 | 0 | 0 | 0 | 0 | 0 | 0 | 0 | 0 | 0 | 0 | 0 | 0 | 0 | 0 | 0 | 0 | 20 | 1 | 1.54
77 | 0 | 13 | 0 | 2 | 0 | 0 | 0 | 0 | 1 | 7 | 0 | 0 | 0 | 0 | 0 | 0 | 0 | 0 | 0 | 0 | 0 | 0 | 0 | 0 | 0 | 0 | 0 | 0 | 0 | 0 | 0 | 0 | 0 | 0 | 20 | 1 | 1.33
77 | 0 | 11 | 0 | 2 | 0 | 0 | 0 | 0 | 1 | 9 | 0 | 0 | 0 | 0 | 0 | 0 | 0 | 0 | 0 | 0 | 0 | 0 | 0 | 0 | 0 | 0 | 0 | 0 | 0 | 0 | 0 | 0 | 0 | 0 | 20 | 1 | 1.33
77 | 0 | 9 | 0 | 2 | 0 | 0 | 0 | 0 | 1 | 11 | 0 | 0 | 0 | 0 | 0 | 0 | 0 | 0 | 0 | 0 | 0 | 0 | 0 | 0 | 0 | 0 | 0 | 0 | 0 | 0 | 0 | 0 | 0 | 0 | 20 | 1 | 1.3
77 | 0 | 7 | 0 | 2 | 0 | 0 | 0 | 0 | 1 | 13 | 0 | 0 | 0 | 0 | 0 | 0 | 0 | 0 | 0 | 0 | 0 | 0 | 0 | 0 | 0 | 0 | 0 | 0 | 0 | 0 | 0 | 0 | 0 | 0 | 20 | 1 | 1.26
77 | 3 | 4 | 0 | 0 | 2 | 0 | 0 | 0 | 0 | 10 | 4 | 0 | 0 | 0 | 0 | 0 | 0 | 0 | 0 | 0 | 0 | 0 | 0 | 0 | 0 | 0 | 0 | 0 | 0 | 0 | 0 | 0 | 0 | 0 | 20 | 1 | 1.39
77 | 2.5 | 4 | 0 | 0 | 0 | 0 | 0 | 0 | 0 | 9.5 | 4 | 3 | 0 | 0 | 0 | 0 | 0 | 0 | 0 | 0 | 0 | 0 | 0 | 0 | 0 | 0 | 0 | 0 | 0 | 0 | 0 | 0 | 0 | 0 | 20 | 1 | 1.36
77 | 1 | 2 | 0 | 0 | 0 | 0 | 0 | 0 | 0 | 9 | 8 | 0 | 0 | 0 | 0 | 3 | 0 | 0 | 0 | 0 | 0 | 0 | 0 | 0 | 0 | 0 | 0 | 0 | 0 | 0 | 0 | 0 | 0 | 0 | 20 | 1 | 1.42
77 | 0 | 2 | 0 | 0 | 0 | 3 | 0 | 0 | 0 | 9 | 9 | 0 | 0 | 0 | 0 | 0 | 0 | 0 | 0 | 0 | 0 | 0 | 0 | 0 | 0 | 0 | 0 | 0 | 0 | 0 | 0 | 0 | 0 | 0 | 20 | 1 | 1.36
77 | 0 | 0 | 0 | 0 | 3 | 0 | 0 | 0 | 0 | 13 | 7 | 0 | 0 | 0 | 0 | 0 | 0 | 0 | 0 | 0 | 0 | 0 | 0 | 0 | 0 | 0 | 0 | 0 | 0 | 0 | 0 | 0 | 0 | 0 | 20 | 1 | 1.22
77.9 | 2.05 | 2.25 | 0 | 0 | 2.05 | 0 | 0 | 0 | 0 | 9 | 6.75 | 0 | 0 | 0 | 0 | 0 | 0 | 0 | 0 | 0 | 0 | 0 | 0 | 0 | 0 | 0 | 0 | 0 | 0 | 0 | 0 | 0 | 0 | 0 | 20 | 1 | 1.47
78 | 0 | 20 | 0 | 0 | 0 | 0 | 2 | 0 | 0 | 0 | 0 | 0 | 0 | 0 | 0 | 0 | 0 | 0 | 0 | 0 | 0 | 0 | 0 | 0 | 0 | 0 | 0 | 0 | 0 | 0 | 0 | 0 | 0 | 0 | 20 | 1 | 1.54
78 | 2.75 | 14.2 | 0 | 2.3 | 0 | 0 | 0 | 0 | 0 | 2.75 | 0 | 0 | 0 | 0 | 0 | 0 | 0 | 0 | 0 | 0 | 0 | 0 | 0 | 0 | 0 | 0 | 0 | 0 | 0 | 0 | 0 | 0 | 0 | 0 | 20 | 1 | 1.39
78 | 3 | 4 | 0 | 0 | 1 | 0 | 0 | 0 | 0 | 10 | 4 | 0 | 0 | 0 | 0 | 0 | 0 | 0 | 0 | 0 | 0 | 0 | 0 | 0 | 0 | 0 | 0 | 0 | 0 | 0 | 0 | 0 | 0 | 0 | 20 | 1 | 1.44
78 | 2.5 | 4 | 0 | 0 | 0 | 0 | 0 | 0 | 0 | 9.5 | 4 | 2 | 0 | 0 | 0 | 0 | 0 | 0 | 0 | 0 | 0 | 0 | 0 | 0 | 0 | 0 | 0 | 0 | 0 | 0 | 0 | 0 | 0 | 0 | 20 | 1 | 1.4
78 | 1 | 2 | 0 | 0 | 0 | 0 | 0 | 0 | 0 | 9 | 8 | 0 | 0 | 0 | 0 | 2 | 0 | 0 | 0 | 0 | 0 | 0 | 0 | 0 | 0 | 0 | 0 | 0 | 0 | 0 | 0 | 0 | 0 | 0 | 20 | 1 | 1.46
78 | 2 | 3.5 | 0 | 0 | 1 | 0 | 0 | 0 | 0 | 9 | 6.5 | 0 | 0 | 0 | 0 | 0 | 0 | 0 | 0 | 0 | 0 | 0 | 0 | 0 | 0 | 0 | 0 | 0 | 0 | 0 | 0 | 0 | 0 | 0 | 20 | 1 | 1.45
78 | 1 | 3 | 0 | 0 | 1 | 0 | 0 | 0 | 0 | 10 | 7 | 0 | 0 | 0 | 0 | 0 | 0 | 0 | 0 | 0 | 0 | 0 | 0 | 0 | 0 | 0 | 0 | 0 | 0 | 0 | 0 | 0 | 0 | 0 | 20 | 1 | 1.42
78 | 1 | 5 | 0 | 0 | 1 | 0 | 0 | 0 | 0 | 10 | 5 | 0 | 0 | 0 | 0 | 0 | 0 | 0 | 0 | 0 | 0 | 0 | 0 | 0 | 0 | 0 | 0 | 0 | 0 | 0 | 0 | 0 | 0 | 0 | 20 | 1 | 1.43
78 | 1 | 7 | 0 | 0 | 1 | 0 | 0 | 0 | 0 | 10 | 3 | 0 | 0 | 0 | 0 | 0 | 0 | 0 | 0 | 0 | 0 | 0 | 0 | 0 | 0 | 0 | 0 | 0 | 0 | 0 | 0 | 0 | 0 | 0 | 20 | 1 | 1.44
78 | 6 | 15 | 0 | 0 | 1 | 0 | 0 | 0 | 0 | 0 | 0 | 0 | 0 | 0 | 0 | 0 | 0 | 0 | 0 | 0 | 0 | 0 | 0 | 0 | 0 | 0 | 0 | 0 | 0 | 0 | 0 | 0 | 0 | 0 | 20 | 1 | 1.52
78 | 2 | 13 | 0 | 0 | 1 | 0 | 0 | 0 | 0 | 6 | 0 | 0 | 0 | 0 | 0 | 0 | 0 | 0 | 0 | 0 | 0 | 0 | 0 | 0 | 0 | 0 | 0 | 0 | 0 | 0 | 0 | 0 | 0 | 0 | 20 | 1 | 1.48
78 | 6 | 9 | 0 | 0 | 1 | 0 | 0 | 0 | 0 | 6 | 0 | 0 | 0 | 0 | 0 | 0 | 0 | 0 | 0 | 0 | 0 | 0 | 0 | 0 | 0 | 0 | 0 | 0 | 0 | 0 | 0 | 0 | 0 | 0 | 20 | 1 | 1.46
78 | 6 | 12 | 0 | 0 | 1 | 0 | 0 | 0 | 0 | 3 | 0 | 0 | 0 | 0 | 0 | 0 | 0 | 0 | 0 | 0 | 0 | 0 | 0 | 0 | 0 | 0 | 0 | 0 | 0 | 0 | 0 | 0 | 0 | 0 | 20 | 1 | 1.51
78 | 3 | 9 | 0 | 0 | 1 | 0 | 0 | 0 | 0 | 9 | 0 | 0 | 0 | 0 | 0 | 0 | 0 | 0 | 0 | 0 | 0 | 0 | 0 | 0 | 0 | 0 | 0 | 0 | 0 | 0 | 0 | 0 | 0 | 0 | 20 | 1 | 1.43
78 | 9 | 9 | 0 | 0 | 1 | 0 | 0 | 0 | 0 | 3 | 0 | 0 | 0 | 0 | 0 | 0 | 0 | 0 | 0 | 0 | 0 | 0 | 0 | 0 | 0 | 0 | 0 | 0 | 0 | 0 | 0 | 0 | 0 | 0 | 20 | 1 | 1.45
78 | 6 | 5 | 0 | 0 | 1 | 0 | 0 | 0 | 0 | 10 | 0 | 0 | 0 | 0 | 0 | 0 | 0 | 0 | 0 | 0 | 0 | 0 | 0 | 0 | 0 | 0 | 0 | 0 | 0 | 0 | 0 | 0 | 0 | 0 | 20 | 1 | 1.42
78 | 10 | 5 | 0 | 0 | 1 | 0 | 0 | 0 | 0 | 6 | 0 | 0 | 0 | 0 | 0 | 0 | 0 | 0 | 0 | 0 | 0 | 0 | 0 | 0 | 0 | 0 | 0 | 0 | 0 | 0 | 0 | 0 | 0 | 0 | 20 | 1 | 1.46
79 | 1 | 2 | 0 | 0 | 0 | 0 | 0 | 0 | 0 | 9 | 8 | 0 | 0 | 0 | 0 | 1 | 0 | 0 | 0 | 0 | 0 | 0 | 0 | 0 | 0 | 0 | 0 | 0 | 0 | 0 | 0 | 0 | 0 | 0 | 20 | 1 | 1.51
79.2 | 0 | 1.98 | 1 | 0 | 0 | 0 | 0 | 0 | 0 | 8.91 | 8.91 | 0 | 0 | 0 | 0 | 0 | 0 | 0 | 0 | 0 | 0 | 0 | 0 | 0 | 0 | 0 | 0 | 0 | 0 | 0 | 0 | 0 | 0 | 0 | 20 | 1 | 1.38
79.2 | 0 | 1.98 | 0.7 | 0 | 0 | 0 | 0 | 0 | 0 | 8.91 | 8.91 | 0 | 0 | 0 | 0 | 0 | 0 | 0 | 0 | 0 | 0 | 0 | 0 | 0 | 0 | 0 | 0 | 0 | 0 | 0 | 0 | 0 | 0 | 0 | 20 | 1 | 1.44
79.2 | 0 | 1.98 | 0.5 | 0 | 0 | 0 | 0 | 0 | 0 | 8.91 | 8.91 | 0 | 0 | 0 | 0 | 0 | 0 | 0 | 0 | 0 | 0 | 0 | 0 | 0 | 0 | 0 | 0 | 0 | 0 | 0 | 0 | 0 | 0 | 0 | 20 | 1 | 1.4
79.2 | 0 | 1.98 | 0.3 | 0 | 0 | 0 | 0 | 0 | 0 | 8.91 | 8.91 | 0 | 0 | 0 | 0 | 0 | 0 | 0 | 0 | 0 | 0 | 0 | 0 | 0 | 0 | 0 | 0 | 0 | 0 | 0 | 0 | 0 | 0 | 0 | 20 | 1 | 1.4
79.8 | 2.1 | 2 | 0 | 0 | 2.1 | 0 | 0 | 0 | 0 | 8 | 6 | 0 | 0 | 0 | 0 | 0 | 0 | 0 | 0 | 0 | 0 | 0 | 0 | 0 | 0 | 0 | 0 | 0 | 0 | 0 | 0 | 0 | 0 | 0 | 20 | 1 | 1.55
79.2 | 0 | 1.98 | 0.1 | 0 | 0 | 0 | 0 | 0 | 0 | 8.91 | 8.91 | 0 | 0 | 0 | 0 | 0 | 0 | 0 | 0 | 0 | 0 | 0 | 0 | 0 | 0 | 0 | 0 | 0 | 0 | 0 | 0 | 0 | 0 | 0 | 20 | 1 | 1.39
80 | 0 | 10 | 0 | 5 | 0 | 0 | 0 | 0 | 0 | 5 | 0 | 0 | 0 | 0 | 0 | 0 | 0 | 0 | 0 | 0 | 0 | 0 | 0 | 0 | 0 | 0 | 0 | 0 | 0 | 0 | 0 | 0 | 0 | 0 | 20 | 1 | 1.57
80 | 0 | 6 | 0 | 0 | 0 | 0 | 0 | 0 | 0 | 10 | 0 | 0 | 0 | 0 | 0 | 0 | 0 | 0 | 0 | 0 | 0 | 0 | 0 | 0 | 0 | 0 | 0 | 0 | 0 | 4 | 0 | 0 | 0 | 0 | 20 | 1 | 1.27
80 | 2 | 3 | 0 | 0 | 1 | 0 | 0 | 0 | 0 | 8 | 6 | 0 | 0 | 0 | 0 | 0 | 0 | 0 | 0 | 0 | 0 | 0 | 0 | 0 | 0 | 0 | 0 | 0 | 0 | 0 | 0 | 0 | 0 | 0 | 20 | 1 | 1.6
81 | 0 | 10 | 0 | 4 | 0 | 0 | 0 | 0 | 0 | 5 | 0 | 0 | 0 | 0 | 0 | 0 | 0 | 0 | 0 | 0 | 0 | 0 | 0 | 0 | 0 | 0 | 0 | 0 | 0 | 0 | 0 | 0 | 0 | 0 | 20 | 1 | 1.6
81 | 3 | 2 | 0 | 0 | 1 | 0 | 0 | 0 | 0 | 7.5 | 5.5 | 0 | 0 | 0 | 0 | 0 | 0 | 0 | 0 | 0 | 0 | 0 | 0 | 0 | 0 | 0 | 0 | 0 | 0 | 0 | 0 | 0 | 0 | 0 | 20 | 1 | 1.64
82 | 3 | 2 | 0 | 0 | 1 | 0 | 0 | 0 | 0 | 6.5 | 5.5 | 0 | 0 | 0 | 0 | 0 | 0 | 0 | 0 | 0 | 0 | 0 | 0 | 0 | 0 | 0 | 0 | 0 | 0 | 0 | 0 | 0 | 0 | 0 | 20 | 1 | 1.59
83 | 2 | 8 | 0 | 0 | 2 | 0 | 0 | 0 | 0 | 4 | 1 | 0 | 0 | 0 | 0 | 0 | 0 | 0 | 0 | 0 | 0 | 0 | 0 | 0 | 0 | 0 | 0 | 0 | 0 | 0 | 0 | 0 | 0 | 0 | 20 | 1 | 1.51
83 | 2 | 8 | 0 | 0 | 0 | 0 | 0 | 0 | 2 | 4 | 1 | 0 | 0 | 0 | 0 | 0 | 0 | 0 | 0 | 0 | 0 | 0 | 0 | 0 | 0 | 0 | 0 | 0 | 0 | 0 | 0 | 0 | 0 | 0 | 20 | 1 | 1.45
84 | 0 | 14 | 0 | 0 | 0 | 0 | 2 | 0 | 0 | 0 | 0 | 0 | 0 | 0 | 0 | 0 | 0 | 0 | 0 | 0 | 0 | 0 | 0 | 0 | 0 | 0 | 0 | 0 | 0 | 0 | 0 | 0 | 0 | 0 | 20 | 1 | 1.64
84 | 2 | 8 | 0 | 0 | 2 | 0 | 0 | 0 | 0 | 4 | 0 | 0 | 0 | 0 | 0 | 0 | 0 | 0 | 0 | 0 | 0 | 0 | 0 | 0 | 0 | 0 | 0 | 0 | 0 | 0 | 0 | 0 | 0 | 0 | 20 | 1 | 1.53
84 | 2 | 8 | 0 | 0 | 0 | 0 | 0 | 0 | 2 | 4 | 0 | 0 | 0 | 0 | 0 | 0 | 0 | 0 | 0 | 0 | 0 | 0 | 0 | 0 | 0 | 0 | 0 | 0 | 0 | 0 | 0 | 0 | 0 | 0 | 20 | 1 | 1.5
83 | 0 | 17 | 0 | 0 | 0 | 0 | 0 | 0 | 0 | 0 | 0 | 0 | 0 | 0 | 0 | 0 | 0 | 0 | 0 | 0 | 0 | 0 | 0 | 0 | 0 | 0 | 0 | 0 | 0 | 0 | 0 | 0 | 0 | 0 | 20 | 1 | 1.65
83 | 2 | 15 | 0 | 0 | 0 | 0 | 0 | 0 | 0 | 0 | 0 | 0 | 0 | 0 | 0 | 0 | 0 | 0 | 0 | 0 | 0 | 0 | 0 | 0 | 0 | 0 | 0 | 0 | 0 | 0 | 0 | 0 | 0 | 0 | 20 | 1 | 1.68
83 | 2 | 14 | 0 | 0 | 0 | 0 | 0 | 0 | 0 | 0 | 1 | 0 | 0 | 0 | 0 | 0 | 0 | 0 | 0 | 0 | 0 | 0 | 0 | 0 | 0 | 0 | 0 | 0 | 0 | 0 | 0 | 0 | 0 | 0 | 20 | 1 | 1.67
83 | 2 | 11 | 0 | 0 | 0 | 0 | 0 | 0 | 0 | 3 | 1 | 0 | 0 | 0 | 0 | 0 | 0 | 0 | 0 | 0 | 0 | 0 | 0 | 0 | 0 | 0 | 0 | 0 | 0 | 0 | 0 | 0 | 0 | 0 | 20 | 1 | 1.67
84 | 4.5 | 8.5 | 0 | 0 | 0 | 0 | 0 | 0 | 0 | 3 | 0 | 0 | 0 | 0 | 0 | 0 | 0 | 0 | 0 | 0 | 0 | 0 | 0 | 0 | 0 | 0 | 0 | 0 | 0 | 0 | 0 | 0 | 0 | 0 | 20 | 1 | 1.7
83.3 | 2 | 14 | 0.5 | 0 | 0 | 0 | 0 | 0 | 0 | 0 | 0.2 | 0 | 0 | 0 | 0 | 0 | 0 | 0 | 0 | 0 | 0 | 0 | 0 | 0 | 0 | 0 | 0 | 0 | 0 | 0 | 0 | 0 | 0 | 0 | 20 | 1 | 1.78
83 | 2 | 11 | 0 | 0 | 0 | 0 | 0 | 0 | 0 | 3 | 1 | 0 | 0 | 0 | 0 | 0 | 0 | 0 | 0 | 0 | 0 | 0 | 0 | 0 | 0 | 0 | 0 | 0 | 0 | 0 | 0 | 0 | 0 | 0 | 20 | 1 | 1.68
85 | 2 | 8 | 1 | 0 | 0 | 0 | 0 | 0 | 0 | 4 | 0 | 0 | 0 | 0 | 0 | 0 | 0 | 0 | 0 | 0 | 0 | 0 | 0 | 0 | 0 | 0 | 0 | 0 | 0 | 0 | 0 | 0 | 0 | 0 | 20 | 1 | 1.85
85 | 0 | 10 | 0 | 0 | 0 | 0 | 0 | 0 | 0 | 5 | 0 | 0 | 0 | 0 | 0 | 0 | 0 | 0 | 0 | 0 | 0 | 0 | 0 | 0 | 0 | 0 | 0 | 0 | 0 | 0 | 0 | 0 | 0 | 0 | 20 | 1 | 1.8
84 | 0 | 10 | 0 | 1 | 0 | 0 | 0 | 0 | 0 | 5 | 0 | 0 | 0 | 0 | 0 | 0 | 0 | 0 | 0 | 0 | 0 | 0 | 0 | 0 | 0 | 0 | 0 | 0 | 0 | 0 | 0 | 0 | 0 | 0 | 20 | 1 | 1.75
82 | 0 | 10 | 0 | 3 | 0 | 0 | 0 | 0 | 0 | 5 | 0 | 0 | 0 | 0 | 0 | 0 | 0 | 0 | 0 | 0 | 0 | 0 | 0 | 0 | 0 | 0 | 0 | 0 | 0 | 0 | 0 | 0 | 0 | 0 | 20 | 1 | 1.65
81 | 0 | 10 | 0 | 4 | 0 | 0 | 0 | 0 | 0 | 5 | 0 | 0 | 0 | 0 | 0 | 0 | 0 | 0 | 0 | 0 | 0 | 0 | 0 | 0 | 0 | 0 | 0 | 0 | 0 | 0 | 0 | 0 | 0 | 0 | 20 | 1 | 1.6
80 | 0 | 10 | 0 | 5 | 0 | 0 | 0 | 0 | 0 | 5 | 0 | 0 | 0 | 0 | 0 | 0 | 0 | 0 | 0 | 0 | 0 | 0 | 0 | 0 | 0 | 0 | 0 | 0 | 0 | 0 | 0 | 0 | 0 | 0 | 20 | 1 | 1.57
83 | 0 | 10 | 1 | 0 | 0 | 0 | 0 | 0 | 0 | 0 | 6 | 0 | 0 | 0 | 0 | 0 | 0 | 0 | 0 | 0 | 0 | 0 | 0 | 0 | 0 | 0 | 0 | 0 | 0 | 0 | 0 | 0 | 0 | 0 | 20 | 1 | 1.81
83 | 2 | 9 | 1 | 1 | 0 | 0 | 0 | 0 | 0 | 4 | 0 | 0 | 0 | 0 | 0 | 0 | 0 | 0 | 0 | 0 | 0 | 0 | 0 | 0 | 0 | 0 | 0 | 0 | 0 | 0 | 0 | 0 | 0 | 0 | 20 | 1 | 1.63
66.65 | 2 | 14 | 1.35 | 0 | 0 | 0 | 0 | 0 | 0 | 0 | 0 | 0 | 0 | 16 | 0 | 0 | 0 | 0 | 0 | 0 | 0 | 0 | 0 | 0 | 0 | 0 | 0 | 0 | 0 | 0 | 0 | 0 | 0 | 0 | 20 | 0 | 1.92
83.3 | 0 | 9 | 0.7 | 0 | 0 | 0 | 0 | 0 | 0 | 3 | 4 | 0 | 0 | 0 | 0 | 0 | 0 | 0 | 0 | 0 | 0 | 0 | 0 | 0 | 0 | 0 | 0 | 0 | 0 | 0 | 0 | 0 | 0 | 0 | 20 | 1 | 1.72
83.3 | 0 | 9 | 0.7 | 0 | 0 | 0 | 0 | 0 | 0 | 3 | 4 | 0 | 0 | 0 | 0 | 0 | 0 | 0 | 0 | 0 | 0 | 0 | 0 | 0 | 0 | 0 | 0 | 0 | 0 | 0 | 0 | 0 | 0 | 360 | 377 | 0 | 1.7
83.3 | 0 | 9 | 0.7 | 0 | 0 | 0 | 0 | 0 | 0 | 3 | 4 | 0 | 0 | 0 | 0 | 0 | 0 | 0 | 0 | 0 | 0 | 0 | 0 | 0 | 0 | 0 | 0 | 0 | 0 | 0 | 0 | 0 | 0 | 360 | 432 | 0 | 1.76
83.3 | 0 | 9 | 0.7 | 0 | 0 | 0 | 0 | 0 | 0 | 3 | 4 | 0 | 0 | 0 | 0 | 0 | 0 | 0 | 0 | 0 | 0 | 0 | 0 | 0 | 0 | 0 | 0 | 0 | 0 | 0 | 0 | 0 | 0 | 360 | 502 | 0 | 1.85
83.1 | 0 | 9 | 0.9 | 0 | 0 | 0 | 0 | 0 | 0 | 3 | 4 | 0 | 0 | 0 | 0 | 0 | 0 | 0 | 0 | 0 | 0 | 0 | 0 | 0 | 0 | 0 | 0 | 0 | 0 | 0 | 0 | 0 | 0 | 0 | 20 | 1 | 1.71
83.1 | 0 | 9 | 0.9 | 0 | 0 | 0 | 0 | 0 | 0 | 3 | 4 | 0 | 0 | 0 | 0 | 0 | 0 | 0 | 0 | 0 | 0 | 0 | 0 | 0 | 0 | 0 | 0 | 0 | 0 | 0 | 0 | 0 | 0 | 360 | 377 | 0 | 1.73
83.1 | 0 | 9 | 0.9 | 0 | 0 | 0 | 0 | 0 | 0 | 3 | 4 | 0 | 0 | 0 | 0 | 0 | 0 | 0 | 0 | 0 | 0 | 0 | 0 | 0 | 0 | 0 | 0 | 0 | 0 | 0 | 0 | 0 | 0 | 360 | 432 | 0 | 1.8
83.1 | 0 | 9 | 0.9 | 0 | 0 | 0 | 0 | 0 | 0 | 3 | 4 | 0 | 0 | 0 | 0 | 0 | 0 | 0 | 0 | 0 | 0 | 0 | 0 | 0 | 0 | 0 | 0 | 0 | 0 | 0 | 0 | 0 | 0 | 360 | 502 | 0 | 1.85
82.9 | 0 | 9 | 1.1 | 0 | 0 | 0 | 0 | 0 | 0 | 3 | 4 | 0 | 0 | 0 | 0 | 0 | 0 | 0 | 0 | 0 | 0 | 0 | 0 | 0 | 0 | 0 | 0 | 0 | 0 | 0 | 0 | 0 | 0 | 0 | 20 | 1 | 1.68
82.9 | 0 | 9 | 1.1 | 0 | 0 | 0 | 0 | 0 | 0 | 3 | 4 | 0 | 0 | 0 | 0 | 0 | 0 | 0 | 0 | 0 | 0 | 0 | 0 | 0 | 0 | 0 | 0 | 0 | 0 | 0 | 0 | 0 | 0 | 360 | 377 | 0 | 1.69
82.9 | 0 | 9 | 1.1 | 0 | 0 | 0 | 0 | 0 | 0 | 3 | 4 | 0 | 0 | 0 | 0 | 0 | 0 | 0 | 0 | 0 | 0 | 0 | 0 | 0 | 0 | 0 | 0 | 0 | 0 | 0 | 0 | 0 | 0 | 360 | 432 | 0 | 1.84
82.9 | 0 | 9 | 1.1 | 0 | 0 | 0 | 0 | 0 | 0 | 3 | 4 | 0 | 0 | 0 | 0 | 0 | 0 | 0 | 0 | 0 | 0 | 0 | 0 | 0 | 0 | 0 | 0 | 0 | 0 | 0 | 0 | 0 | 0 | 360 | 502 | 0 | 1.85
82.7 | 0 | 9 | 1.3 | 0 | 0 | 0 | 0 | 0 | 0 | 3 | 4 | 0 | 0 | 0 | 0 | 0 | 0 | 0 | 0 | 0 | 0 | 0 | 0 | 0 | 0 | 0 | 0 | 0 | 0 | 0 | 0 | 0 | 0 | 0 | 20 | 1 | 1.66
82.7 | 0 | 9 | 1.3 | 0 | 0 | 0 | 0 | 0 | 0 | 3 | 4 | 0 | 0 | 0 | 0 | 0 | 0 | 0 | 0 | 0 | 0 | 0 | 0 | 0 | 0 | 0 | 0 | 0 | 0 | 0 | 0 | 0 | 0 | 360 | 377 | 0 | 1.7
82.7 | 0 | 9 | 1.3 | 0 | 0 | 0 | 0 | 0 | 0 | 3 | 4 | 0 | 0 | 0 | 0 | 0 | 0 | 0 | 0 | 0 | 0 | 0 | 0 | 0 | 0 | 0 | 0 | 0 | 0 | 0 | 0 | 0 | 0 | 360 | 432 | 0 | 1.78
82.7 | 0 | 9 | 1.3 | 0 | 0 | 0 | 0 | 0 | 0 | 3 | 4 | 0 | 0 | 0 | 0 | 0 | 0 | 0 | 0 | 0 | 0 | 0 | 0 | 0 | 0 | 0 | 0 | 0 | 0 | 0 | 0 | 0 | 0 | 360 | 502 | 0 | 1.83
82.5 | 0 | 9 | 1.5 | 0 | 0 | 0 | 0 | 0 | 0 | 3 | 4 | 0 | 0 | 0 | 0 | 0 | 0 | 0 | 0 | 0 | 0 | 0 | 0 | 0 | 0 | 0 | 0 | 0 | 0 | 0 | 0 | 0 | 0 | 0 | 20 | 1 | 1.56
82.5 | 0 | 9 | 1.5 | 0 | 0 | 0 | 0 | 0 | 0 | 3 | 4 | 0 | 0 | 0 | 0 | 0 | 0 | 0 | 0 | 0 | 0 | 0 | 0 | 0 | 0 | 0 | 0 | 0 | 0 | 0 | 0 | 0 | 0 | 360 | 377 | 0 | 1.6
82.5 | 0 | 9 | 1.5 | 0 | 0 | 0 | 0 | 0 | 0 | 3 | 4 | 0 | 0 | 0 | 0 | 0 | 0 | 0 | 0 | 0 | 0 | 0 | 0 | 0 | 0 | 0 | 0 | 0 | 0 | 0 | 0 | 0 | 0 | 360 | 432 | 0 | 1.75
82.5 | 0 | 9 | 1.5 | 0 | 0 | 0 | 0 | 0 | 0 | 3 | 4 | 0 | 0 | 0 | 0 | 0 | 0 | 0 | 0 | 0 | 0 | 0 | 0 | 0 | 0 | 0 | 0 | 0 | 0 | 0 | 0 | 0 | 0 | 360 | 502 | 0 | 1.76
34 | 0 | 5 | 0 | 1 | 0 | 0 | 9 | 0 | 0 | 0 | 0 | 0 | 0 | 51 | 0 | 0 | 0 | 0 | 0 | 0 | 0 | 0 | 0 | 0 | 0 | 0 | 0 | 0 | 0 | 0 | 0 | 0 | 0 | 0 | 20 | 1 | 1.22
51 | 0 | 5 | 0 | 1 | 0 | 0 | 9 | 0 | 0 | 0 | 0 | 0 | 0 | 34 | 0 | 0 | 0 | 0 | 0 | 0 | 0 | 0 | 0 | 0 | 0 | 0 | 0 | 0 | 0 | 0 | 0 | 0 | 0 | 0 | 20 | 1 | 1.52
59.5 | 0 | 5 | 0 | 1 | 0 | 0 | 9 | 0 | 0 | 0 | 0 | 0 | 0 | 25.5 | 0 | 0 | 0 | 0 | 0 | 0 | 0 | 0 | 0 | 0 | 0 | 0 | 0 | 0 | 0 | 0 | 0 | 0 | 0 | 0 | 20 | 1 | 1.48
68 | 0 | 5 | 0 | 1 | 0 | 0 | 9 | 0 | 0 | 0 | 0 | 0 | 0 | 17 | 0 | 0 | 0 | 0 | 0 | 0 | 0 | 0 | 0 | 0 | 0 | 0 | 0 | 0 | 0 | 0 | 0 | 0 | 0 | 0 | 20 | 1 | 1.38
76.5 | 0 | 5 | 0 | 1 | 0 | 0 | 9 | 0 | 0 | 0 | 0 | 0 | 0 | 8.5 | 0 | 0 | 0 | 0 | 0 | 0 | 0 | 0 | 0 | 0 | 0 | 0 | 0 | 0 | 0 | 0 | 0 | 0 | 0 | 0 | 20 | 1 | 1.19
82 | 1 | 15 | 1 | 0 | 0 | 0 | 0 | 0 | 0 | 0 | 1 | 0 | 0 | 0 | 0 | 0 | 0 | 0 | 0 | 0 | 0 | 0 | 0 | 0 | 0 | 0 | 0 | 0 | 0 | 0 | 0 | 0 | 0 | 0 | 20 | 1 | 1.69
82 | 1 | 15 | 1 | 0 | 0 | 0 | 0 | 0 | 0 | 0 | 1 | 0 | 0 | 0 | 0 | 0 | 0 | 0 | 0 | 0 | 0 | 0 | 0 | 0 | 0 | 0 | 0 | 0 | 0 | 0 | 0 | 0 | 0 | 160 | 347 | 0 | 1.7
82 | 1 | 15 | 1 | 0 | 0 | 0 | 0 | 0 | 0 | 0 | 1 | 0 | 0 | 0 | 0 | 0 | 0 | 0 | 0 | 0 | 0 | 0 | 0 | 0 | 0 | 0 | 0 | 0 | 0 | 0 | 0 | 0 | 0 | 180 | 347 | 0 | 1.71
82 | 1 | 15 | 1 | 0 | 0 | 0 | 0 | 0 | 0 | 0 | 1 | 0 | 0 | 0 | 0 | 0 | 0 | 0 | 0 | 0 | 0 | 0 | 0 | 0 | 0 | 0 | 0 | 0 | 0 | 0 | 0 | 0 | 0 | 300 | 347 | 0 | 1.7
82 | 1 | 15 | 1 | 0 | 0 | 0 | 0 | 0 | 0 | 0 | 1 | 0 | 0 | 0 | 0 | 0 | 0 | 0 | 0 | 0 | 0 | 0 | 0 | 0 | 0 | 0 | 0 | 0 | 0 | 0 | 0 | 0 | 0 | 600 | 347 | 0 | 1.7
82 | 1 | 15 | 1 | 0 | 0 | 0 | 0 | 0 | 0 | 0 | 1 | 0 | 0 | 0 | 0 | 0 | 0 | 0 | 0 | 0 | 0 | 0 | 0 | 0 | 0 | 0 | 0 | 0 | 0 | 0 | 0 | 0 | 0 | 1200 | 347 | 0 | 1.7
82 | 1 | 15 | 1 | 0 | 0 | 0 | 0 | 0 | 0 | 0 | 1 | 0 | 0 | 0 | 0 | 0 | 0 | 0 | 0 | 0 | 0 | 0 | 0 | 0 | 0 | 0 | 0 | 0 | 0 | 0 | 0 | 0 | 0 | 1800 | 347 | 0 | 1.7
82 | 1 | 14 | 1 | 0 | 0 | 0 | 0 | 0 | 0 | 0 | 2 | 0 | 0 | 0 | 0 | 0 | 0 | 0 | 0 | 0 | 0 | 0 | 0 | 0 | 0 | 0 | 0 | 0 | 0 | 0 | 0 | 0 | 0 | 0 | 20 | 1 | 1.69
82 | 1 | 14 | 1 | 0 | 0 | 0 | 0 | 0 | 0 | 0 | 2 | 0 | 0 | 0 | 0 | 0 | 0 | 0 | 0 | 0 | 0 | 0 | 0 | 0 | 0 | 0 | 0 | 0 | 0 | 0 | 0 | 0 | 0 | 160 | 342 | 0 | 1.71
82 | 1 | 14 | 1 | 0 | 0 | 0 | 0 | 0 | 0 | 0 | 2 | 0 | 0 | 0 | 0 | 0 | 0 | 0 | 0 | 0 | 0 | 0 | 0 | 0 | 0 | 0 | 0 | 0 | 0 | 0 | 0 | 0 | 0 | 180 | 342 | 0 | 1.71
82 | 1 | 14 | 1 | 0 | 0 | 0 | 0 | 0 | 0 | 0 | 2 | 0 | 0 | 0 | 0 | 0 | 0 | 0 | 0 | 0 | 0 | 0 | 0 | 0 | 0 | 0 | 0 | 0 | 0 | 0 | 0 | 0 | 0 | 300 | 342 | 0 | 1.71
82 | 1 | 14 | 1 | 0 | 0 | 0 | 0 | 0 | 0 | 0 | 2 | 0 | 0 | 0 | 0 | 0 | 0 | 0 | 0 | 0 | 0 | 0 | 0 | 0 | 0 | 0 | 0 | 0 | 0 | 0 | 0 | 0 | 0 | 600 | 342 | 0 | 1.71
82 | 1 | 14 | 1 | 0 | 0 | 0 | 0 | 0 | 0 | 0 | 2 | 0 | 0 | 0 | 0 | 0 | 0 | 0 | 0 | 0 | 0 | 0 | 0 | 0 | 0 | 0 | 0 | 0 | 0 | 0 | 0 | 0 | 0 | 1200 | 342 | 0 | 1.71
82 | 1 | 14 | 1 | 0 | 0 | 0 | 0 | 0 | 0 | 0 | 2 | 0 | 0 | 0 | 0 | 0 | 0 | 0 | 0 | 0 | 0 | 0 | 0 | 0 | 0 | 0 | 0 | 0 | 0 | 0 | 0 | 0 | 0 | 1800 | 342 | 0 | 1.71
83 | 1 | 14 | 1 | 0 | 0 | 0 | 0 | 0 | 0 | 0 | 1 | 0 | 0 | 0 | 0 | 0 | 0 | 0 | 0 | 0 | 0 | 0 | 0 | 0 | 0 | 0 | 0 | 0 | 0 | 0 | 0 | 0 | 0 | 0 | 20 | 1 | 1.685
83 | 1 | 14 | 1 | 0 | 0 | 0 | 0 | 0 | 0 | 0 | 1 | 0 | 0 | 0 | 0 | 0 | 0 | 0 | 0 | 0 | 0 | 0 | 0 | 0 | 0 | 0 | 0 | 0 | 0 | 0 | 0 | 0 | 0 | 160 | 327 | 0 | 1.7
83 | 1 | 14 | 1 | 0 | 0 | 0 | 0 | 0 | 0 | 0 | 1 | 0 | 0 | 0 | 0 | 0 | 0 | 0 | 0 | 0 | 0 | 0 | 0 | 0 | 0 | 0 | 0 | 0 | 0 | 0 | 0 | 0 | 0 | 180 | 327 | 0 | 1.705
83 | 1 | 14 | 1 | 0 | 0 | 0 | 0 | 0 | 0 | 0 | 1 | 0 | 0 | 0 | 0 | 0 | 0 | 0 | 0 | 0 | 0 | 0 | 0 | 0 | 0 | 0 | 0 | 0 | 0 | 0 | 0 | 0 | 0 | 300 | 327 | 0 | 1.71
83 | 1 | 14 | 1 | 0 | 0 | 0 | 0 | 0 | 0 | 0 | 1 | 0 | 0 | 0 | 0 | 0 | 0 | 0 | 0 | 0 | 0 | 0 | 0 | 0 | 0 | 0 | 0 | 0 | 0 | 0 | 0 | 0 | 0 | 600 | 327 | 0 | 1.71
83 | 1 | 14 | 1 | 0 | 0 | 0 | 0 | 0 | 0 | 0 | 1 | 0 | 0 | 0 | 0 | 0 | 0 | 0 | 0 | 0 | 0 | 0 | 0 | 0 | 0 | 0 | 0 | 0 | 0 | 0 | 0 | 0 | 0 | 1200 | 327 | 0 | 1.71
83 | 1 | 14 | 1 | 0 | 0 | 0 | 0 | 0 | 0 | 0 | 1 | 0 | 0 | 0 | 0 | 0 | 0 | 0 | 0 | 0 | 0 | 0 | 0 | 0 | 0 | 0 | 0 | 0 | 0 | 0 | 0 | 0 | 0 | 1800 | 327 | 0 | 1.71
84 | 1 | 13 | 1 | 0 | 0 | 0 | 0 | 0 | 0 | 0 | 1 | 0 | 0 | 0 | 0 | 0 | 0 | 0 | 0 | 0 | 0 | 0 | 0 | 0 | 0 | 0 | 0 | 0 | 0 | 0 | 0 | 0 | 0 | 0 | 20 | 1 | 1.69
84 | 1 | 13 | 1 | 0 | 0 | 0 | 0 | 0 | 0 | 0 | 1 | 0 | 0 | 0 | 0 | 0 | 0 | 0 | 0 | 0 | 0 | 0 | 0 | 0 | 0 | 0 | 0 | 0 | 0 | 0 | 0 | 0 | 0 | 160 | 302 | 0 | 1.7
84 | 1 | 13 | 1 | 0 | 0 | 0 | 0 | 0 | 0 | 0 | 1 | 0 | 0 | 0 | 0 | 0 | 0 | 0 | 0 | 0 | 0 | 0 | 0 | 0 | 0 | 0 | 0 | 0 | 0 | 0 | 0 | 0 | 0 | 180 | 302 | 0 | 1.71
84 | 1 | 13 | 1 | 0 | 0 | 0 | 0 | 0 | 0 | 0 | 1 | 0 | 0 | 0 | 0 | 0 | 0 | 0 | 0 | 0 | 0 | 0 | 0 | 0 | 0 | 0 | 0 | 0 | 0 | 0 | 0 | 0 | 0 | 300 | 302 | 0 | 1.71
84 | 1 | 13 | 1 | 0 | 0 | 0 | 0 | 0 | 0 | 0 | 1 | 0 | 0 | 0 | 0 | 0 | 0 | 0 | 0 | 0 | 0 | 0 | 0 | 0 | 0 | 0 | 0 | 0 | 0 | 0 | 0 | 0 | 0 | 600 | 302 | 0 | 1.71
84 | 1 | 13 | 1 | 0 | 0 | 0 | 0 | 0 | 0 | 0 | 1 | 0 | 0 | 0 | 0 | 0 | 0 | 0 | 0 | 0 | 0 | 0 | 0 | 0 | 0 | 0 | 0 | 0 | 0 | 0 | 0 | 0 | 0 | 1200 | 302 | 0 | 1.71
84 | 1 | 13 | 1 | 0 | 0 | 0 | 0 | 0 | 0 | 0 | 1 | 0 | 0 | 0 | 0 | 0 | 0 | 0 | 0 | 0 | 0 | 0 | 0 | 0 | 0 | 0 | 0 | 0 | 0 | 0 | 0 | 0 | 0 | 1800 | 302 | 0 | 1.71
82 | 1 | 16 | 1 | 0 | 0 | 0 | 0 | 0 | 0 | 0 | 0 | 0 | 0 | 0 | 0 | 0 | 0 | 0 | 0 | 0 | 0 | 0 | 0 | 0 | 0 | 0 | 0 | 0 | 0 | 0 | 0 | 0 | 0 | 60 | 380 | 0 | 1.65
82 | 1 | 16 | 1 | 0 | 0 | 0 | 0 | 0 | 0 | 0 | 0 | 0 | 0 | 0 | 0 | 0 | 0 | 0 | 0 | 0 | 0 | 0 | 0 | 0 | 0 | 0 | 0 | 0 | 0 | 0 | 0 | 0 | 0 | 120 | 380 | 0 | 1.658
82 | 1 | 16 | 1 | 0 | 0 | 0 | 0 | 0 | 0 | 0 | 0 | 0 | 0 | 0 | 0 | 0 | 0 | 0 | 0 | 0 | 0 | 0 | 0 | 0 | 0 | 0 | 0 | 0 | 0 | 0 | 0 | 0 | 0 | 180 | 380 | 0 | 1.658
82 | 1 | 16 | 1 | 0 | 0 | 0 | 0 | 0 | 0 | 0 | 0 | 0 | 0 | 0 | 0 | 0 | 0 | 0 | 0 | 0 | 0 | 0 | 0 | 0 | 0 | 0 | 0 | 0 | 0 | 0 | 0 | 0 | 0 | 300 | 380 | 0 | 1.66
82 | 1 | 16 | 1 | 0 | 0 | 0 | 0 | 0 | 0 | 0 | 0 | 0 | 0 | 0 | 0 | 0 | 0 | 0 | 0 | 0 | 0 | 0 | 0 | 0 | 0 | 0 | 0 | 0 | 0 | 0 | 0 | 0 | 0 | 600 | 380 | 0 | 1.662
83 | 1 | 15 | 1 | 0 | 0 | 0 | 0 | 0 | 0 | 0 | 0 | 0 | 0 | 0 | 0 | 0 | 0 | 0 | 0 | 0 | 0 | 0 | 0 | 0 | 0 | 0 | 0 | 0 | 0 | 0 | 0 | 0 | 0 | 60 | 380 | 0 | 1.66
83 | 1 | 15 | 1 | 0 | 0 | 0 | 0 | 0 | 0 | 0 | 0 | 0 | 0 | 0 | 0 | 0 | 0 | 0 | 0 | 0 | 0 | 0 | 0 | 0 | 0 | 0 | 0 | 0 | 0 | 0 | 0 | 0 | 0 | 120 | 380 | 0 | 1.662
83 | 1 | 15 | 1 | 0 | 0 | 0 | 0 | 0 | 0 | 0 | 0 | 0 | 0 | 0 | 0 | 0 | 0 | 0 | 0 | 0 | 0 | 0 | 0 | 0 | 0 | 0 | 0 | 0 | 0 | 0 | 0 | 0 | 0 | 180 | 380 | 0 | 1.665
83 | 1 | 15 | 1 | 0 | 0 | 0 | 0 | 0 | 0 | 0 | 0 | 0 | 0 | 0 | 0 | 0 | 0 | 0 | 0 | 0 | 0 | 0 | 0 | 0 | 0 | 0 | 0 | 0 | 0 | 0 | 0 | 0 | 0 | 300 | 380 | 0 | 1.668
83 | 1 | 15 | 1 | 0 | 0 | 0 | 0 | 0 | 0 | 0 | 0 | 0 | 0 | 0 | 0 | 0 | 0 | 0 | 0 | 0 | 0 | 0 | 0 | 0 | 0 | 0 | 0 | 0 | 0 | 0 | 0 | 0 | 0 | 600 | 380 | 0 | 1.668
84 | 1 | 14 | 1 | 0 | 0 | 0 | 0 | 0 | 0 | 0 | 0 | 0 | 0 | 0 | 0 | 0 | 0 | 0 | 0 | 0 | 0 | 0 | 0 | 0 | 0 | 0 | 0 | 0 | 0 | 0 | 0 | 0 | 0 | 60 | 380 | 0 | 1.69
84 | 1 | 14 | 1 | 0 | 0 | 0 | 0 | 0 | 0 | 0 | 0 | 0 | 0 | 0 | 0 | 0 | 0 | 0 | 0 | 0 | 0 | 0 | 0 | 0 | 0 | 0 | 0 | 0 | 0 | 0 | 0 | 0 | 0 | 120 | 380 | 0 | 1.7
84 | 1 | 14 | 1 | 0 | 0 | 0 | 0 | 0 | 0 | 0 | 0 | 0 | 0 | 0 | 0 | 0 | 0 | 0 | 0 | 0 | 0 | 0 | 0 | 0 | 0 | 0 | 0 | 0 | 0 | 0 | 0 | 0 | 0 | 180 | 380 | 0 | 1.7
84 | 1 | 14 | 1 | 0 | 0 | 0 | 0 | 0 | 0 | 0 | 0 | 0 | 0 | 0 | 0 | 0 | 0 | 0 | 0 | 0 | 0 | 0 | 0 | 0 | 0 | 0 | 0 | 0 | 0 | 0 | 0 | 0 | 0 | 300 | 380 | 0 | 1.702
84 | 1 | 14 | 1 | 0 | 0 | 0 | 0 | 0 | 0 | 0 | 0 | 0 | 0 | 0 | 0 | 0 | 0 | 0 | 0 | 0 | 0 | 0 | 0 | 0 | 0 | 0 | 0 | 0 | 0 | 0 | 0 | 0 | 0 | 600 | 380 | 0 | 1.705
85 | 1 | 13 | 1 | 0 | 0 | 0 | 0 | 0 | 0 | 0 | 0 | 0 | 0 | 0 | 0 | 0 | 0 | 0 | 0 | 0 | 0 | 0 | 0 | 0 | 0 | 0 | 0 | 0 | 0 | 0 | 0 | 0 | 0 | 60 | 380 | 0 | 1.662
85 | 1 | 13 | 1 | 0 | 0 | 0 | 0 | 0 | 0 | 0 | 0 | 0 | 0 | 0 | 0 | 0 | 0 | 0 | 0 | 0 | 0 | 0 | 0 | 0 | 0 | 0 | 0 | 0 | 0 | 0 | 0 | 0 | 0 | 120 | 380 | 0 | 1.664
85 | 1 | 13 | 1 | 0 | 0 | 0 | 0 | 0 | 0 | 0 | 0 | 0 | 0 | 0 | 0 | 0 | 0 | 0 | 0 | 0 | 0 | 0 | 0 | 0 | 0 | 0 | 0 | 0 | 0 | 0 | 0 | 0 | 0 | 180 | 380 | 0 | 1.668
85 | 1 | 13 | 1 | 0 | 0 | 0 | 0 | 0 | 0 | 0 | 0 | 0 | 0 | 0 | 0 | 0 | 0 | 0 | 0 | 0 | 0 | 0 | 0 | 0 | 0 | 0 | 0 | 0 | 0 | 0 | 0 | 0 | 0 | 300 | 380 | 0 | 1.7
85 | 1 | 13 | 1 | 0 | 0 | 0 | 0 | 0 | 0 | 0 | 0 | 0 | 0 | 0 | 0 | 0 | 0 | 0 | 0 | 0 | 0 | 0 | 0 | 0 | 0 | 0 | 0 | 0 | 0 | 0 | 0 | 0 | 0 | 600 | 380 | 0 | 1.672
82 | 1 | 15 | 1 | 0 | 0 | 0 | 0 | 0 | 0 | 0 | 1 | 0 | 0 | 0 | 0 | 0 | 0 | 0 | 0 | 0 | 0 | 0 | 0 | 0 | 0 | 0 | 0 | 0 | 0 | 0 | 0 | 0 | 0 | 0 | 20 | 1 | 1.688
82 | 1 | 15 | 1 | 0 | 0 | 0 | 0 | 0 | 0 | 0 | 1 | 0 | 0 | 0 | 0 | 0 | 0 | 0 | 0 | 0 | 0 | 0 | 0 | 0 | 0 | 0 | 0 | 0 | 0 | 0 | 0 | 0 | 0 | 120 | 357 | 0 | 1.704
82 | 1 | 15 | 1 | 0 | 0 | 0 | 0 | 0 | 0 | 0 | 1 | 0 | 0 | 0 | 0 | 0 | 0 | 0 | 0 | 0 | 0 | 0 | 0 | 0 | 0 | 0 | 0 | 0 | 0 | 0 | 0 | 0 | 0 | 180 | 357 | 0 | 1.709
82 | 1 | 15 | 1 | 0 | 0 | 0 | 0 | 0 | 0 | 0 | 1 | 0 | 0 | 0 | 0 | 0 | 0 | 0 | 0 | 0 | 0 | 0 | 0 | 0 | 0 | 0 | 0 | 0 | 0 | 0 | 0 | 0 | 0 | 300 | 357 | 0 | 1.705
82 | 1 | 15 | 1 | 0 | 0 | 0 | 0 | 0 | 0 | 0 | 1 | 0 | 0 | 0 | 0 | 0 | 0 | 0 | 0 | 0 | 0 | 0 | 0 | 0 | 0 | 0 | 0 | 0 | 0 | 0 | 0 | 0 | 0 | 600 | 357 | 0 | 1.706
82 | 1 | 15 | 1 | 0 | 0 | 0 | 0 | 0 | 0 | 0 | 1 | 0 | 0 | 0 | 0 | 0 | 0 | 0 | 0 | 0 | 0 | 0 | 0 | 0 | 0 | 0 | 0 | 0 | 0 | 0 | 0 | 0 | 0 | 1200 | 357 | 0 | 1.706
82 | 1 | 15 | 1 | 0 | 0 | 0 | 0 | 0 | 0 | 0 | 1 | 0 | 0 | 0 | 0 | 0 | 0 | 0 | 0 | 0 | 0 | 0 | 0 | 0 | 0 | 0 | 0 | 0 | 0 | 0 | 0 | 0 | 0 | 1800 | 357 | 0 | 1.703
82 | 1 | 15 | 1 | 0 | 0 | 0 | 0 | 0 | 0 | 0 | 1 | 0 | 0 | 0 | 0 | 0 | 0 | 0 | 0 | 0 | 0 | 0 | 0 | 0 | 0 | 0 | 0 | 0 | 0 | 0 | 0 | 0 | 0 | 0 | 20 | 1 | 1.655
82 | 1 | 15 | 1 | 0 | 0 | 0 | 0 | 0 | 0 | 0 | 1 | 0 | 0 | 0 | 0 | 0 | 0 | 0 | 0 | 0 | 0 | 0 | 0 | 0 | 0 | 0 | 0 | 0 | 0 | 0 | 0 | 0 | 0 | 600 | 402 | 0 | 1.699
82 | 1 | 15 | 1 | 0 | 0 | 0 | 0 | 0 | 0 | 0 | 1 | 0 | 0 | 0 | 0 | 0 | 0 | 0 | 0 | 0 | 0 | 0 | 0 | 0 | 0 | 0 | 0 | 0 | 0 | 0 | 0 | 0 | 0 | 1200 | 402 | 0 | 1.755
82 | 1 | 15 | 1 | 0 | 0 | 0 | 0 | 0 | 0 | 0 | 1 | 0 | 0 | 0 | 0 | 0 | 0 | 0 | 0 | 0 | 0 | 0 | 0 | 0 | 0 | 0 | 0 | 0 | 0 | 0 | 0 | 0 | 0 | 1800 | 402 | 0 | 1.756
82 | 1 | 15 | 1 | 0 | 0 | 0 | 0 | 0 | 0 | 0 | 1 | 0 | 0 | 0 | 0 | 0 | 0 | 0 | 0 | 0 | 0 | 0 | 0 | 0 | 0 | 0 | 0 | 0 | 0 | 0 | 0 | 0 | 0 | 2400 | 402 | 0 | 1.757
82 | 1 | 15 | 1 | 0 | 0 | 0 | 0 | 0 | 0 | 0 | 1 | 0 | 0 | 0 | 0 | 0 | 0 | 0 | 0 | 0 | 0 | 0 | 0 | 0 | 0 | 0 | 0 | 0 | 0 | 0 | 0 | 0 | 0 | 3000 | 402 | 0 | 1.759
82 | 1 | 15 | 1 | 0 | 0 | 0 | 0 | 0 | 0 | 0 | 1 | 0 | 0 | 0 | 0 | 0 | 0 | 0 | 0 | 0 | 0 | 0 | 0 | 0 | 0 | 0 | 0 | 0 | 0 | 0 | 0 | 0 | 0 | 600 | 357 | 0 | 1.705
82 | 1 | 15 | 1 | 0 | 0 | 0 | 0 | 0 | 0 | 0 | 1 | 0 | 0 | 0 | 0 | 0 | 0 | 0 | 0 | 0 | 0 | 0 | 0 | 0 | 0 | 0 | 0 | 0 | 0 | 0 | 0 | 0 | 0 | 600 | 402 | 0 | 1.71
82 | 1 | 15 | 1 | 0 | 0 | 0 | 0 | 0 | 0 | 0 | 1 | 0 | 0 | 0 | 0 | 0 | 0 | 0 | 0 | 0 | 0 | 0 | 0 | 0 | 0 | 0 | 0 | 0 | 0 | 0 | 0 | 0 | 0 | 600 | 414 | 0 | 1.74
82 | 1 | 15 | 1 | 0 | 0 | 0 | 0 | 0 | 0 | 0 | 1 | 0 | 0 | 0 | 0 | 0 | 0 | 0 | 0 | 0 | 0 | 0 | 0 | 0 | 0 | 0 | 0 | 0 | 0 | 0 | 0 | 0 | 0 | 600 | 427 | 0 | 1.81
82 | 1 | 15 | 1 | 0 | 0 | 0 | 0 | 0 | 0 | 0 | 1 | 0 | 0 | 0 | 0 | 0 | 0 | 0 | 0 | 0 | 0 | 0 | 0 | 0 | 0 | 0 | 0 | 0 | 0 | 0 | 0 | 0 | 0 | 600 | 527 | 0 | 1.86
82 | 1 | 15 | 1 | 0 | 0 | 0 | 0 | 0 | 0 | 0 | 1 | 0 | 0 | 0 | 0 | 0 | 0 | 0 | 0 | 0 | 0 | 0 | 0 | 0 | 0 | 0 | 0 | 0 | 0 | 0 | 0 | 0 | 0 | 600 | 627 | 0 | 1.87
82 | 1 | 14 | 1 | 0 | 0 | 0 | 0 | 0 | 0 | 0 | 2 | 0 | 0 | 0 | 0 | 0 | 0 | 0 | 0 | 0 | 0 | 0 | 0 | 0 | 0 | 0 | 0 | 0 | 0 | 0 | 0 | 0 | 0 | 0 | 20 | 1 | 1.693
82 | 1 | 14 | 1 | 0 | 0 | 0 | 0 | 0 | 0 | 0 | 2 | 0 | 0 | 0 | 0 | 0 | 0 | 0 | 0 | 0 | 0 | 0 | 0 | 0 | 0 | 0 | 0 | 0 | 0 | 0 | 0 | 0 | 0 | 120 | 352 | 0 | 1.707
82 | 1 | 14 | 1 | 0 | 0 | 0 | 0 | 0 | 0 | 0 | 2 | 0 | 0 | 0 | 0 | 0 | 0 | 0 | 0 | 0 | 0 | 0 | 0 | 0 | 0 | 0 | 0 | 0 | 0 | 0 | 0 | 0 | 0 | 180 | 352 | 0 | 1.71
82 | 1 | 14 | 1 | 0 | 0 | 0 | 0 | 0 | 0 | 0 | 2 | 0 | 0 | 0 | 0 | 0 | 0 | 0 | 0 | 0 | 0 | 0 | 0 | 0 | 0 | 0 | 0 | 0 | 0 | 0 | 0 | 0 | 0 | 300 | 352 | 0 | 1.708
82 | 1 | 14 | 1 | 0 | 0 | 0 | 0 | 0 | 0 | 0 | 2 | 0 | 0 | 0 | 0 | 0 | 0 | 0 | 0 | 0 | 0 | 0 | 0 | 0 | 0 | 0 | 0 | 0 | 0 | 0 | 0 | 0 | 0 | 600 | 352 | 0 | 1.709
82 | 1 | 14 | 1 | 0 | 0 | 0 | 0 | 0 | 0 | 0 | 2 | 0 | 0 | 0 | 0 | 0 | 0 | 0 | 0 | 0 | 0 | 0 | 0 | 0 | 0 | 0 | 0 | 0 | 0 | 0 | 0 | 0 | 0 | 1200 | 352 | 0 | 1.705
82 | 1 | 14 | 1 | 0 | 0 | 0 | 0 | 0 | 0 | 0 | 2 | 0 | 0 | 0 | 0 | 0 | 0 | 0 | 0 | 0 | 0 | 0 | 0 | 0 | 0 | 0 | 0 | 0 | 0 | 0 | 0 | 0 | 0 | 1800 | 352 | 0 | 1.703
82 | 1 | 14 | 1 | 0 | 0 | 0 | 0 | 0 | 0 | 0 | 2 | 0 | 0 | 0 | 0 | 0 | 0 | 0 | 0 | 0 | 0 | 0 | 0 | 0 | 0 | 0 | 0 | 0 | 0 | 0 | 0 | 0 | 0 | 0 | 20 | 1 | 1.658
82 | 1 | 14 | 1 | 0 | 0 | 0 | 0 | 0 | 0 | 0 | 2 | 0 | 0 | 0 | 0 | 0 | 0 | 0 | 0 | 0 | 0 | 0 | 0 | 0 | 0 | 0 | 0 | 0 | 0 | 0 | 0 | 0 | 0 | 600 | 402 | 0 | 1.7
82 | 1 | 14 | 1 | 0 | 0 | 0 | 0 | 0 | 0 | 0 | 2 | 0 | 0 | 0 | 0 | 0 | 0 | 0 | 0 | 0 | 0 | 0 | 0 | 0 | 0 | 0 | 0 | 0 | 0 | 0 | 0 | 0 | 0 | 1200 | 402 | 0 | 1.77
82 | 1 | 14 | 1 | 0 | 0 | 0 | 0 | 0 | 0 | 0 | 2 | 0 | 0 | 0 | 0 | 0 | 0 | 0 | 0 | 0 | 0 | 0 | 0 | 0 | 0 | 0 | 0 | 0 | 0 | 0 | 0 | 0 | 0 | 1800 | 402 | 0 | 1.78
82 | 1 | 14 | 1 | 0 | 0 | 0 | 0 | 0 | 0 | 0 | 2 | 0 | 0 | 0 | 0 | 0 | 0 | 0 | 0 | 0 | 0 | 0 | 0 | 0 | 0 | 0 | 0 | 0 | 0 | 0 | 0 | 0 | 0 | 2400 | 402 | 0 | 1.8
82 | 1 | 14 | 1 | 0 | 0 | 0 | 0 | 0 | 0 | 0 | 2 | 0 | 0 | 0 | 0 | 0 | 0 | 0 | 0 | 0 | 0 | 0 | 0 | 0 | 0 | 0 | 0 | 0 | 0 | 0 | 0 | 0 | 0 | 3000 | 402 | 0 | 1.81
82 | 1 | 14 | 1 | 0 | 0 | 0 | 0 | 0 | 0 | 0 | 2 | 0 | 0 | 0 | 0 | 0 | 0 | 0 | 0 | 0 | 0 | 0 | 0 | 0 | 0 | 0 | 0 | 0 | 0 | 0 | 0 | 0 | 0 | 600 | 352 | 0 | 1.706
82 | 1 | 14 | 1 | 0 | 0 | 0 | 0 | 0 | 0 | 0 | 2 | 0 | 0 | 0 | 0 | 0 | 0 | 0 | 0 | 0 | 0 | 0 | 0 | 0 | 0 | 0 | 0 | 0 | 0 | 0 | 0 | 0 | 0 | 600 | 377 | 0 | 1.71
82 | 1 | 14 | 1 | 0 | 0 | 0 | 0 | 0 | 0 | 0 | 2 | 0 | 0 | 0 | 0 | 0 | 0 | 0 | 0 | 0 | 0 | 0 | 0 | 0 | 0 | 0 | 0 | 0 | 0 | 0 | 0 | 0 | 0 | 600 | 402 | 0 | 1.707
82 | 1 | 14 | 1 | 0 | 0 | 0 | 0 | 0 | 0 | 0 | 2 | 0 | 0 | 0 | 0 | 0 | 0 | 0 | 0 | 0 | 0 | 0 | 0 | 0 | 0 | 0 | 0 | 0 | 0 | 0 | 0 | 0 | 0 | 600 | 427 | 0 | 1.8
82 | 1 | 14 | 1 | 0 | 0 | 0 | 0 | 0 | 0 | 0 | 2 | 0 | 0 | 0 | 0 | 0 | 0 | 0 | 0 | 0 | 0 | 0 | 0 | 0 | 0 | 0 | 0 | 0 | 0 | 0 | 0 | 0 | 0 | 600 | 527 | 0 | 1.825
82 | 1 | 14 | 1 | 0 | 0 | 0 | 0 | 0 | 0 | 0 | 2 | 0 | 0 | 0 | 0 | 0 | 0 | 0 | 0 | 0 | 0 | 0 | 0 | 0 | 0 | 0 | 0 | 0 | 0 | 0 | 0 | 0 | 0 | 600 | 627 | 0 | 1.86
83 | 1 | 14 | 1 | 0 | 0 | 0 | 0 | 0 | 0 | 0 | 1 | 0 | 0 | 0 | 0 | 0 | 0 | 0 | 0 | 0 | 0 | 0 | 0 | 0 | 0 | 0 | 0 | 0 | 0 | 0 | 0 | 0 | 0 | 0 | 20 | 1 | 1.685
83 | 1 | 14 | 1 | 0 | 0 | 0 | 0 | 0 | 0 | 0 | 1 | 0 | 0 | 0 | 0 | 0 | 0 | 0 | 0 | 0 | 0 | 0 | 0 | 0 | 0 | 0 | 0 | 0 | 0 | 0 | 0 | 0 | 0 | 120 | 337 | 0 | 1.702
83 | 1 | 14 | 1 | 0 | 0 | 0 | 0 | 0 | 0 | 0 | 1 | 0 | 0 | 0 | 0 | 0 | 0 | 0 | 0 | 0 | 0 | 0 | 0 | 0 | 0 | 0 | 0 | 0 | 0 | 0 | 0 | 0 | 0 | 180 | 337 | 0 | 1.706
83 | 1 | 14 | 1 | 0 | 0 | 0 | 0 | 0 | 0 | 0 | 1 | 0 | 0 | 0 | 0 | 0 | 0 | 0 | 0 | 0 | 0 | 0 | 0 | 0 | 0 | 0 | 0 | 0 | 0 | 0 | 0 | 0 | 0 | 300 | 337 | 0 | 1.71
83 | 1 | 14 | 1 | 0 | 0 | 0 | 0 | 0 | 0 | 0 | 1 | 0 | 0 | 0 | 0 | 0 | 0 | 0 | 0 | 0 | 0 | 0 | 0 | 0 | 0 | 0 | 0 | 0 | 0 | 0 | 0 | 0 | 0 | 600 | 337 | 0 | 1.712
83 | 1 | 14 | 1 | 0 | 0 | 0 | 0 | 0 | 0 | 0 | 1 | 0 | 0 | 0 | 0 | 0 | 0 | 0 | 0 | 0 | 0 | 0 | 0 | 0 | 0 | 0 | 0 | 0 | 0 | 0 | 0 | 0 | 0 | 1200 | 337 | 0 | 1.712
83 | 1 | 14 | 1 | 0 | 0 | 0 | 0 | 0 | 0 | 0 | 1 | 0 | 0 | 0 | 0 | 0 | 0 | 0 | 0 | 0 | 0 | 0 | 0 | 0 | 0 | 0 | 0 | 0 | 0 | 0 | 0 | 0 | 0 | 1800 | 337 | 0 | 1.705
83 | 1 | 14 | 1 | 0 | 0 | 0 | 0 | 0 | 0 | 0 | 1 | 0 | 0 | 0 | 0 | 0 | 0 | 0 | 0 | 0 | 0 | 0 | 0 | 0 | 0 | 0 | 0 | 0 | 0 | 0 | 0 | 0 | 0 | 0 | 20 | 1 | 1.676
83 | 1 | 14 | 1 | 0 | 0 | 0 | 0 | 0 | 0 | 0 | 1 | 0 | 0 | 0 | 0 | 0 | 0 | 0 | 0 | 0 | 0 | 0 | 0 | 0 | 0 | 0 | 0 | 0 | 0 | 0 | 0 | 0 | 0 | 600 | 402 | 0 | 1.73
83 | 1 | 14 | 1 | 0 | 0 | 0 | 0 | 0 | 0 | 0 | 1 | 0 | 0 | 0 | 0 | 0 | 0 | 0 | 0 | 0 | 0 | 0 | 0 | 0 | 0 | 0 | 0 | 0 | 0 | 0 | 0 | 0 | 0 | 1200 | 402 | 0 | 1.75
83 | 1 | 14 | 1 | 0 | 0 | 0 | 0 | 0 | 0 | 0 | 1 | 0 | 0 | 0 | 0 | 0 | 0 | 0 | 0 | 0 | 0 | 0 | 0 | 0 | 0 | 0 | 0 | 0 | 0 | 0 | 0 | 0 | 0 | 1800 | 402 | 0 | 1.78
83 | 1 | 14 | 1 | 0 | 0 | 0 | 0 | 0 | 0 | 0 | 1 | 0 | 0 | 0 | 0 | 0 | 0 | 0 | 0 | 0 | 0 | 0 | 0 | 0 | 0 | 0 | 0 | 0 | 0 | 0 | 0 | 0 | 0 | 2400 | 402 | 0 | 1.8
83 | 1 | 14 | 1 | 0 | 0 | 0 | 0 | 0 | 0 | 0 | 1 | 0 | 0 | 0 | 0 | 0 | 0 | 0 | 0 | 0 | 0 | 0 | 0 | 0 | 0 | 0 | 0 | 0 | 0 | 0 | 0 | 0 | 0 | 3000 | 402 | 0 | 1.84
83 | 1 | 14 | 1 | 0 | 0 | 0 | 0 | 0 | 0 | 0 | 1 | 0 | 0 | 0 | 0 | 0 | 0 | 0 | 0 | 0 | 0 | 0 | 0 | 0 | 0 | 0 | 0 | 0 | 0 | 0 | 0 | 0 | 0 | 600 | 327 | 0 | 1.706
83 | 1 | 14 | 1 | 0 | 0 | 0 | 0 | 0 | 0 | 0 | 1 | 0 | 0 | 0 | 0 | 0 | 0 | 0 | 0 | 0 | 0 | 0 | 0 | 0 | 0 | 0 | 0 | 0 | 0 | 0 | 0 | 0 | 0 | 600 | 377 | 0 | 1.71
83 | 1 | 14 | 1 | 0 | 0 | 0 | 0 | 0 | 0 | 0 | 1 | 0 | 0 | 0 | 0 | 0 | 0 | 0 | 0 | 0 | 0 | 0 | 0 | 0 | 0 | 0 | 0 | 0 | 0 | 0 | 0 | 0 | 0 | 600 | 402 | 0 | 1.708
83 | 1 | 14 | 1 | 0 | 0 | 0 | 0 | 0 | 0 | 0 | 1 | 0 | 0 | 0 | 0 | 0 | 0 | 0 | 0 | 0 | 0 | 0 | 0 | 0 | 0 | 0 | 0 | 0 | 0 | 0 | 0 | 0 | 0 | 600 | 412 | 0 | 1.81
83 | 1 | 14 | 1 | 0 | 0 | 0 | 0 | 0 | 0 | 0 | 1 | 0 | 0 | 0 | 0 | 0 | 0 | 0 | 0 | 0 | 0 | 0 | 0 | 0 | 0 | 0 | 0 | 0 | 0 | 0 | 0 | 0 | 0 | 600 | 527 | 0 | 1.86
83 | 1 | 14 | 1 | 0 | 0 | 0 | 0 | 0 | 0 | 0 | 1 | 0 | 0 | 0 | 0 | 0 | 0 | 0 | 0 | 0 | 0 | 0 | 0 | 0 | 0 | 0 | 0 | 0 | 0 | 0 | 0 | 0 | 0 | 600 | 627 | 0 | 1.87
84 | 1 | 13 | 1 | 0 | 0 | 0 | 0 | 0 | 0 | 0 | 1 | 0 | 0 | 0 | 0 | 0 | 0 | 0 | 0 | 0 | 0 | 0 | 0 | 0 | 0 | 0 | 0 | 0 | 0 | 0 | 0 | 0 | 0 | 0 | 20 | 1 | 1.688
84 | 1 | 13 | 1 | 0 | 0 | 0 | 0 | 0 | 0 | 0 | 1 | 0 | 0 | 0 | 0 | 0 | 0 | 0 | 0 | 0 | 0 | 0 | 0 | 0 | 0 | 0 | 0 | 0 | 0 | 0 | 0 | 0 | 0 | 120 | 312 | 0 | 1.703
84 | 1 | 13 | 1 | 0 | 0 | 0 | 0 | 0 | 0 | 0 | 1 | 0 | 0 | 0 | 0 | 0 | 0 | 0 | 0 | 0 | 0 | 0 | 0 | 0 | 0 | 0 | 0 | 0 | 0 | 0 | 0 | 0 | 0 | 180 | 312 | 0 | 1.711
84 | 1 | 13 | 1 | 0 | 0 | 0 | 0 | 0 | 0 | 0 | 1 | 0 | 0 | 0 | 0 | 0 | 0 | 0 | 0 | 0 | 0 | 0 | 0 | 0 | 0 | 0 | 0 | 0 | 0 | 0 | 0 | 0 | 0 | 300 | 312 | 0 | 1.712
84 | 1 | 13 | 1 | 0 | 0 | 0 | 0 | 0 | 0 | 0 | 1 | 0 | 0 | 0 | 0 | 0 | 0 | 0 | 0 | 0 | 0 | 0 | 0 | 0 | 0 | 0 | 0 | 0 | 0 | 0 | 0 | 0 | 0 | 600 | 312 | 0 | 1.713
84 | 1 | 13 | 1 | 0 | 0 | 0 | 0 | 0 | 0 | 0 | 1 | 0 | 0 | 0 | 0 | 0 | 0 | 0 | 0 | 0 | 0 | 0 | 0 | 0 | 0 | 0 | 0 | 0 | 0 | 0 | 0 | 0 | 0 | 1200 | 312 | 0 | 1.71
84 | 1 | 13 | 1 | 0 | 0 | 0 | 0 | 0 | 0 | 0 | 1 | 0 | 0 | 0 | 0 | 0 | 0 | 0 | 0 | 0 | 0 | 0 | 0 | 0 | 0 | 0 | 0 | 0 | 0 | 0 | 0 | 0 | 0 | 1800 | 312 | 0 | 1.708
84 | 1 | 13 | 1 | 0 | 0 | 0 | 0 | 0 | 0 | 0 | 1 | 0 | 0 | 0 | 0 | 0 | 0 | 0 | 0 | 0 | 0 | 0 | 0 | 0 | 0 | 0 | 0 | 0 | 0 | 0 | 0 | 0 | 0 | 0 | 20 | 1 | 1.685
84 | 1 | 13 | 1 | 0 | 0 | 0 | 0 | 0 | 0 | 0 | 1 | 0 | 0 | 0 | 0 | 0 | 0 | 0 | 0 | 0 | 0 | 0 | 0 | 0 | 0 | 0 | 0 | 0 | 0 | 0 | 0 | 0 | 0 | 600 | 402 | 0 | 1.75
84 | 1 | 13 | 1 | 0 | 0 | 0 | 0 | 0 | 0 | 0 | 1 | 0 | 0 | 0 | 0 | 0 | 0 | 0 | 0 | 0 | 0 | 0 | 0 | 0 | 0 | 0 | 0 | 0 | 0 | 0 | 0 | 0 | 0 | 1200 | 402 | 0 | 1.775
84 | 1 | 13 | 1 | 0 | 0 | 0 | 0 | 0 | 0 | 0 | 1 | 0 | 0 | 0 | 0 | 0 | 0 | 0 | 0 | 0 | 0 | 0 | 0 | 0 | 0 | 0 | 0 | 0 | 0 | 0 | 0 | 0 | 0 | 1800 | 402 | 0 | 1.81
84 | 1 | 13 | 1 | 0 | 0 | 0 | 0 | 0 | 0 | 0 | 1 | 0 | 0 | 0 | 0 | 0 | 0 | 0 | 0 | 0 | 0 | 0 | 0 | 0 | 0 | 0 | 0 | 0 | 0 | 0 | 0 | 0 | 0 | 2400 | 402 | 0 | 1.83
84 | 1 | 13 | 1 | 0 | 0 | 0 | 0 | 0 | 0 | 0 | 1 | 0 | 0 | 0 | 0 | 0 | 0 | 0 | 0 | 0 | 0 | 0 | 0 | 0 | 0 | 0 | 0 | 0 | 0 | 0 | 0 | 0 | 0 | 3000 | 402 | 0 | 1.85
84 | 1 | 13 | 1 | 0 | 0 | 0 | 0 | 0 | 0 | 0 | 1 | 0 | 0 | 0 | 0 | 0 | 0 | 0 | 0 | 0 | 0 | 0 | 0 | 0 | 0 | 0 | 0 | 0 | 0 | 0 | 0 | 0 | 0 | 600 | 302 | 0 | 1.715
84 | 1 | 13 | 1 | 0 | 0 | 0 | 0 | 0 | 0 | 0 | 1 | 0 | 0 | 0 | 0 | 0 | 0 | 0 | 0 | 0 | 0 | 0 | 0 | 0 | 0 | 0 | 0 | 0 | 0 | 0 | 0 | 0 | 0 | 600 | 377 | 0 | 1.725
84 | 1 | 13 | 1 | 0 | 0 | 0 | 0 | 0 | 0 | 0 | 1 | 0 | 0 | 0 | 0 | 0 | 0 | 0 | 0 | 0 | 0 | 0 | 0 | 0 | 0 | 0 | 0 | 0 | 0 | 0 | 0 | 0 | 0 | 600 | 402 | 0 | 1.75
84 | 1 | 13 | 1 | 0 | 0 | 0 | 0 | 0 | 0 | 0 | 1 | 0 | 0 | 0 | 0 | 0 | 0 | 0 | 0 | 0 | 0 | 0 | 0 | 0 | 0 | 0 | 0 | 0 | 0 | 0 | 0 | 0 | 0 | 600 | 414 | 0 | 1.83
84 | 1 | 13 | 1 | 0 | 0 | 0 | 0 | 0 | 0 | 0 | 1 | 0 | 0 | 0 | 0 | 0 | 0 | 0 | 0 | 0 | 0 | 0 | 0 | 0 | 0 | 0 | 0 | 0 | 0 | 0 | 0 | 0 | 0 | 600 | 527 | 0 | 1.86
84 | 1 | 13 | 1 | 0 | 0 | 0 | 0 | 0 | 0 | 0 | 1 | 0 | 0 | 0 | 0 | 0 | 0 | 0 | 0 | 0 | 0 | 0 | 0 | 0 | 0 | 0 | 0 | 0 | 0 | 0 | 0 | 0 | 0 | 600 | 627 | 0 | 1.88
85.2 | 0 | 1 | 0 | 0 | 0 | 0 | 0 | 0 | 0 | 11 | 2 | 0 | 0 | 0 | 0 | 0.8 | 0 | 0 | 0 | 0 | 0 | 0 | 0 | 0 | 0 | 0 | 0 | 0 | 0 | 0 | 0 | 0 | 0 | 600 | 385 | 0 | 1.645
85.2 | 0 | 1 | 0 | 0 | 0 | 0 | 0 | 0 | 0 | 11 | 2 | 0 | 0 | 0 | 0 | 0.8 | 0 | 0 | 0 | 0 | 0 | 0 | 0 | 0 | 0 | 0 | 0 | 0 | 0 | 0 | 0 | 0 | 0 | 600 | 405 | 0 | 1.642
85.2 | 0 | 1 | 0 | 0 | 0 | 0 | 0 | 0 | 0 | 11 | 2 | 0 | 0 | 0 | 0 | 0.8 | 0 | 0 | 0 | 0 | 0 | 0 | 0 | 0 | 0 | 0 | 0 | 0 | 0 | 0 | 0 | 0 | 0 | 600 | 425 | 0 | 1.695
85 | 0 | 1 | 0 | 0 | 0 | 0 | 0 | 0 | 0 | 11 | 2 | 0 | 0 | 0 | 0 | 1 | 0 | 0 | 0 | 0 | 0 | 0 | 0 | 0 | 0 | 0 | 0 | 0 | 0 | 0 | 0 | 0 | 0 | 600 | 325 | 0 | 1.65
85 | 0 | 1 | 0 | 0 | 0 | 0 | 0 | 0 | 0 | 11 | 2 | 0 | 0 | 0 | 0 | 1 | 0 | 0 | 0 | 0 | 0 | 0 | 0 | 0 | 0 | 0 | 0 | 0 | 0 | 0 | 0 | 0 | 0 | 600 | 345 | 0 | 1.651
85 | 0 | 1 | 0 | 0 | 0 | 0 | 0 | 0 | 0 | 11 | 2 | 0 | 0 | 0 | 0 | 1 | 0 | 0 | 0 | 0 | 0 | 0 | 0 | 0 | 0 | 0 | 0 | 0 | 0 | 0 | 0 | 0 | 0 | 600 | 365 | 0 | 1.662
85 | 0 | 1 | 0 | 0 | 0 | 0 | 0 | 0 | 0 | 11 | 2 | 0 | 0 | 0 | 0 | 1 | 0 | 0 | 0 | 0 | 0 | 0 | 0 | 0 | 0 | 0 | 0 | 0 | 0 | 0 | 0 | 0 | 0 | 600 | 385 | 0 | 1.675
85 | 0 | 1 | 0 | 0 | 0 | 0 | 0 | 0 | 0 | 11 | 2 | 0 | 0 | 0 | 0 | 1 | 0 | 0 | 0 | 0 | 0 | 0 | 0 | 0 | 0 | 0 | 0 | 0 | 0 | 0 | 0 | 0 | 0 | 600 | 405 | 0 | 1.663
85 | 0 | 1 | 0 | 0 | 0 | 0 | 0 | 0 | 0 | 11 | 2 | 0 | 0 | 0 | 0 | 1 | 0 | 0 | 0 | 0 | 0 | 0 | 0 | 0 | 0 | 0 | 0 | 0 | 0 | 0 | 0 | 0 | 0 | 600 | 425 | 0 | 1.72
75 | 10 | 15 | 0 | 0 | 0 | 0 | 0 | 0 | 0 | 0 | 0 | 0 | 0 | 0 | 0 | 0 | 0 | 0 | 0 | 0 | 0 | 0 | 0 | 0 | 0 | 0 | 0 | 0 | 0 | 0 | 0 | 0 | 0 | 0 | 20 | 1 | 1.56
75 | 0 | 5 | 0 | 0 | 0 | 0 | 0 | 0 | 0 | 10 | 10 | 0 | 0 | 0 | 0 | 0 | 0 | 0 | 0 | 0 | 0 | 0 | 0 | 0 | 0 | 0 | 0 | 0 | 0 | 0 | 0 | 0 | 0 | 0 | 20 | 1 | 1.38
75.5 | 3.3 | 5.5 | 0 | 0 | 0 | 0 | 0 | 0 | 0 | 8.7 | 7 | 0 | 0 | 0 | 0 | 0 | 0 | 0 | 0 | 0 | 0 | 0 | 0 | 0 | 0 | 0 | 0 | 0 | 0 | 0 | 0 | 0 | 0 | 0 | 20 | 1 | 1.36
76 | 1.2 | 0 | 0 | 0 | 0 | 0 | 0 | 0 | 0 | 12 | 10.8 | 0 | 0 | 0 | 0 | 0 | 0 | 0 | 0 | 0 | 0 | 0 | 0 | 0 | 0 | 0 | 0 | 0 | 0 | 0 | 0 | 0 | 0 | 0 | 20 | 1 | 1.25
76 | 9 | 10 | 0 | 0 | 0 | 0 | 0 | 0 | 0 | 5 | 0 | 0 | 0 | 0 | 0 | 0 | 0 | 0 | 0 | 0 | 0 | 0 | 0 | 0 | 0 | 0 | 0 | 0 | 0 | 0 | 0 | 0 | 0 | 0 | 20 | 1 | 1.51
76 | 5.7 | 9.5 | 0 | 0 | 0 | 0 | 0 | 0 | 0 | 5 | 3.8 | 0 | 0 | 0 | 0 | 0 | 0 | 0 | 0 | 0 | 0 | 0 | 0 | 0 | 0 | 0 | 0 | 0 | 0 | 0 | 0 | 0 | 0 | 0 | 20 | 1 | 1.44
76 | 3.3 | 5 | 0 | 0 | 0 | 0 | 0 | 0 | 0 | 8.7 | 7 | 0 | 0 | 0 | 0 | 0 | 0 | 0 | 0 | 0 | 0 | 0 | 0 | 0 | 0 | 0 | 0 | 0 | 0 | 0 | 0 | 0 | 0 | 0 | 20 | 1 | 1.52
76 | 3.3 | 5 | 0 | 0 | 0 | 0 | 0 | 0 | 0 | 8.7 | 7 | 0 | 0 | 0 | 0 | 0 | 0 | 0 | 0 | 0 | 0 | 0 | 0 | 0 | 0 | 0 | 0 | 0 | 0 | 0 | 0 | 0 | 0 | 0 | 20 | 1 | 1.52
77 | 4.3125 | 18.6875 | 0 | 0 | 0 | 0 | 0 | 0 | 0 | 0 | 0 | 0 | 0 | 0 | 0 | 0 | 0 | 0 | 0 | 0 | 0 | 0 | 0 | 0 | 0 | 0 | 0 | 0 | 0 | 0 | 0 | 0 | 0 | 0 | 20 | 1 | 1.6
77 | 8 | 10 | 0 | 0 | 0 | 0 | 0 | 0 | 0 | 5 | 0 | 0 | 0 | 0 | 0 | 0 | 0 | 0 | 0 | 0 | 0 | 0 | 0 | 0 | 0 | 0 | 0 | 0 | 0 | 0 | 0 | 0 | 0 | 0 | 20 | 1 | 1.54
78 | 10 | 12 | 0 | 0 | 0 | 0 | 0 | 0 | 0 | 0 | 0 | 0 | 0 | 0 | 0 | 0 | 0 | 0 | 0 | 0 | 0 | 0 | 0 | 0 | 0 | 0 | 0 | 0 | 0 | 0 | 0 | 0 | 0 | 0 | 20 | 1 | 1.42
78 | 1.1 | 0 | 0 | 0 | 0 | 0 | 0 | 0 | 0 | 11 | 9.9 | 0 | 0 | 0 | 0 | 0 | 0 | 0 | 0 | 0 | 0 | 0 | 0 | 0 | 0 | 0 | 0 | 0 | 0 | 0 | 0 | 0 | 0 | 0 | 20 | 1 | 1.35
78 | 0 | 0 | 0 | 0 | 0 | 0 | 0 | 0 | 0 | 13 | 9 | 0 | 0 | 0 | 0 | 0 | 0 | 0 | 0 | 0 | 0 | 0 | 0 | 0 | 0 | 0 | 0 | 0 | 0 | 0 | 0 | 0 | 0 | 0 | 20 | 1 | 1.4
78 | 7 | 10 | 0 | 0 | 0 | 0 | 0 | 0 | 0 | 5 | 0 | 0 | 0 | 0 | 0 | 0 | 0 | 0 | 0 | 0 | 0 | 0 | 0 | 0 | 0 | 0 | 0 | 0 | 0 | 0 | 0 | 0 | 0 | 0 | 20 | 1 | 1.57
78.4000002 | 9.28421055 | 10.3157895 | 0 | 0 | 0 | 0 | 0 | 0 | 0 | 2 | 0 | 0 | 0 | 0 | 0 | 0 | 0 | 0 | 0 | 0 | 0 | 0 | 0 | 0 | 0 | 0 | 0 | 0 | 0 | 0 | 0 | 0 | 0 | 0 | 20 | 1 | 1.57
79 | 3 | 4 | 0 | 0 | 0 | 0 | 0 | 0 | 0 | 10 | 4 | 0 | 0 | 0 | 0 | 0 | 0 | 0 | 0 | 0 | 0 | 0 | 0 | 0 | 0 | 0 | 0 | 0 | 0 | 0 | 0 | 0 | 0 | 0 | 20 | 1 | 1.53
79 | 6 | 10 | 0 | 0 | 0 | 0 | 0 | 0 | 0 | 5 | 0 | 0 | 0 | 0 | 0 | 0 | 0 | 0 | 0 | 0 | 0 | 0 | 0 | 0 | 0 | 0 | 0 | 0 | 0 | 0 | 0 | 0 | 0 | 0 | 20 | 1 | 1.6
79.1999998 | 9.37894734 | 10.4210526 | 0 | 0 | 0 | 0 | 0 | 0 | 0 | 1 | 0 | 0 | 0 | 0 | 0 | 0 | 0 | 0 | 0 | 0 | 0 | 0 | 0 | 0 | 0 | 0 | 0 | 0 | 0 | 0 | 0 | 0 | 0 | 0 | 20 | 1 | 1.6
80 | 0 | 20 | 0 | 0 | 0 | 0 | 0 | 0 | 0 | 0 | 0 | 0 | 0 | 0 | 0 | 0 | 0 | 0 | 0 | 0 | 0 | 0 | 0 | 0 | 0 | 0 | 0 | 0 | 0 | 0 | 0 | 0 | 0 | 0 | 20 | 1 | 1.6
80 | 0 | 6 | 0 | 0 | 0 | 0 | 0 | 0 | 0 | 14 | 0 | 0 | 0 | 0 | 0 | 0 | 0 | 0 | 0 | 0 | 0 | 0 | 0 | 0 | 0 | 0 | 0 | 0 | 0 | 0 | 0 | 0 | 0 | 0 | 20 | 1 | 1.36
80 | 9.473684211 | 10.52631579 | 0 | 0 | 0 | 0 | 0 | 0 | 0 | 0 | 0 | 0 | 0 | 0 | 0 | 0 | 0 | 0 | 0 | 0 | 0 | 0 | 0 | 0 | 0 | 0 | 0 | 0 | 0 | 0 | 0 | 0 | 0 | 0 | 20 | 1 | 1.62
80 | 1 | 0 | 0 | 0 | 0 | 0 | 0 | 0 | 0 | 10 | 9 | 0 | 0 | 0 | 0 | 0 | 0 | 0 | 0 | 0 | 0 | 0 | 0 | 0 | 0 | 0 | 0 | 0 | 0 | 0 | 0 | 0 | 0 | 0 | 20 | 1 | 1.45
80 | 3.75 | 16.25 | 0 | 0 | 0 | 0 | 0 | 0 | 0 | 0 | 0 | 0 | 0 | 0 | 0 | 0 | 0 | 0 | 0 | 0 | 0 | 0 | 0 | 0 | 0 | 0 | 0 | 0 | 0 | 0 | 0 | 0 | 0 | 0 | 20 | 1 | 1.63
80 | 0 | 0 | 0 | 0 | 0 | 0 | 0 | 0 | 0 | 13 | 7 | 0 | 0 | 0 | 0 | 0 | 0 | 0 | 0 | 0 | 0 | 0 | 0 | 0 | 0 | 0 | 0 | 0 | 0 | 0 | 0 | 0 | 0 | 0 | 20 | 1 | 1.48
80 | 0 | 3 | 0 | 0 | 0 | 0 | 0 | 0 | 0 | 10 | 7 | 0 | 0 | 0 | 0 | 0 | 0 | 0 | 0 | 0 | 0 | 0 | 0 | 0 | 0 | 0 | 0 | 0 | 0 | 0 | 0 | 0 | 0 | 0 | 20 | 1 | 1.5
80 | 0 | 5 | 0 | 0 | 0 | 0 | 0 | 0 | 0 | 8 | 7 | 0 | 0 | 0 | 0 | 0 | 0 | 0 | 0 | 0 | 0 | 0 | 0 | 0 | 0 | 0 | 0 | 0 | 0 | 0 | 0 | 0 | 0 | 0 | 20 | 1 | 1.53
80 | 0 | 3 | 0 | 0 | 0 | 0 | 0 | 0 | 0 | 13 | 4 | 0 | 0 | 0 | 0 | 0 | 0 | 0 | 0 | 0 | 0 | 0 | 0 | 0 | 0 | 0 | 0 | 0 | 0 | 0 | 0 | 0 | 0 | 0 | 20 | 1 | 1.49
80 | 1 | 2 | 0 | 0 | 0 | 0 | 0 | 0 | 0 | 9 | 8 | 0 | 0 | 0 | 0 | 0 | 0 | 0 | 0 | 0 | 0 | 0 | 0 | 0 | 0 | 0 | 0 | 0 | 0 | 0 | 0 | 0 | 0 | 0 | 20 | 1 | 1.55
80 | 0 | 0 | 0 | 0 | 0 | 0 | 0 | 0 | 0 | 11 | 9 | 0 | 0 | 0 | 0 | 0 | 0 | 0 | 0 | 0 | 0 | 0 | 0 | 0 | 0 | 0 | 0 | 0 | 0 | 0 | 0 | 0 | 0 | 0 | 20 | 1 | 1.37
80 | 0 | 2 | 0 | 0 | 0 | 0 | 0 | 0 | 0 | 9 | 9 | 0 | 0 | 0 | 0 | 0 | 0 | 0 | 0 | 0 | 0 | 0 | 0 | 0 | 0 | 0 | 0 | 0 | 0 | 0 | 0 | 0 | 0 | 0 | 20 | 1 | 1.46
80 | 0 | 4 | 0 | 0 | 0 | 0 | 0 | 0 | 0 | 8 | 8 | 0 | 0 | 0 | 0 | 0 | 0 | 0 | 0 | 0 | 0 | 0 | 0 | 0 | 0 | 0 | 0 | 0 | 0 | 0 | 0 | 0 | 0 | 0 | 20 | 1 | 1.57
80 | 0 | 0 | 0 | 0 | 0 | 0 | 0 | 0 | 0 | 12 | 8 | 0 | 0 | 0 | 0 | 0 | 0 | 0 | 0 | 0 | 0 | 0 | 0 | 0 | 0 | 0 | 0 | 0 | 0 | 0 | 0 | 0 | 0 | 0 | 20 | 1 | 1.35
80 | 0 | 1 | 0 | 0 | 0 | 0 | 0 | 0 | 0 | 11 | 8 | 0 | 0 | 0 | 0 | 0 | 0 | 0 | 0 | 0 | 0 | 0 | 0 | 0 | 0 | 0 | 0 | 0 | 0 | 0 | 0 | 0 | 0 | 0 | 20 | 1 | 1.42
80 | 0 | 2 | 0 | 0 | 0 | 0 | 0 | 0 | 0 | 10 | 8 | 0 | 0 | 0 | 0 | 0 | 0 | 0 | 0 | 0 | 0 | 0 | 0 | 0 | 0 | 0 | 0 | 0 | 0 | 0 | 0 | 0 | 0 | 0 | 20 | 1 | 1.44
80 | 0 | 3 | 0 | 0 | 0 | 0 | 0 | 0 | 0 | 9 | 8 | 0 | 0 | 0 | 0 | 0 | 0 | 0 | 0 | 0 | 0 | 0 | 0 | 0 | 0 | 0 | 0 | 0 | 0 | 0 | 0 | 0 | 0 | 0 | 20 | 1 | 1.51
80 | 5 | 10 | 0 | 0 | 0 | 0 | 0 | 0 | 0 | 5 | 0 | 0 | 0 | 0 | 0 | 0 | 0 | 0 | 0 | 0 | 0 | 0 | 0 | 0 | 0 | 0 | 0 | 0 | 0 | 0 | 0 | 0 | 0 | 0 | 20 | 1 | 1.62
80 | 0 | 1 | 0 | 0 | 0 | 0 | 0 | 0 | 0 | 16 | 3 | 0 | 0 | 0 | 0 | 0 | 0 | 0 | 0 | 0 | 0 | 0 | 0 | 0 | 0 | 0 | 0 | 0 | 0 | 0 | 0 | 0 | 0 | 0 | 20 | 1 | 1.49
80 | 0 | 0 | 0 | 0 | 0 | 0 | 0 | 0 | 0 | 12.5 | 7.5 | 0 | 0 | 0 | 0 | 0 | 0 | 0 | 0 | 0 | 0 | 0 | 0 | 0 | 0 | 0 | 0 | 0 | 0 | 0 | 0 | 0 | 0 | 0 | 20 | 1 | 1.5
81 | 5.5 | 10 | 0 | 0 | 0 | 0 | 0 | 0 | 0 | 3.5 | 0 | 0 | 0 | 0 | 0 | 0 | 0 | 0 | 0 | 0 | 0 | 0 | 0 | 0 | 0 | 0 | 0 | 0 | 0 | 0 | 0 | 0 | 0 | 0 | 20 | 1 | 1.65
81 | 3 | 2 | 0 | 0 | 0 | 0 | 0 | 0 | 0 | 7.5 | 5.5 | 0 | 0 | 0 | 0 | 0 | 0 | 0 | 0 | 0 | 0 | 0 | 0 | 0 | 0 | 0 | 0 | 0 | 0 | 0 | 0 | 0 | 0 | 0 | 20 | 1 | 1.56
81 | 4 | 10 | 0 | 0 | 0 | 0 | 0 | 0 | 0 | 5 | 0 | 0 | 0 | 0 | 0 | 0 | 0 | 0 | 0 | 0 | 0 | 0 | 0 | 0 | 0 | 0 | 0 | 0 | 0 | 0 | 0 | 0 | 0 | 0 | 20 | 1 | 1.64
82 | 0.9 | 0 | 0 | 0 | 0 | 0 | 0 | 0 | 0 | 9 | 8.1 | 0 | 0 | 0 | 0 | 0 | 0 | 0 | 0 | 0 | 0 | 0 | 0 | 0 | 0 | 0 | 0 | 0 | 0 | 0 | 0 | 0 | 0 | 0 | 20 | 1 | 1.48
82 | 5 | 10 | 0 | 0 | 0 | 0 | 0 | 0 | 0 | 3 | 0 | 0 | 0 | 0 | 0 | 0 | 0 | 0 | 0 | 0 | 0 | 0 | 0 | 0 | 0 | 0 | 0 | 0 | 0 | 0 | 0 | 0 | 0 | 0 | 20 | 1 | 1.68
82 | 3.375 | 14.625 | 0 | 0 | 0 | 0 | 0 | 0 | 0 | 0 | 0 | 0 | 0 | 0 | 0 | 0 | 0 | 0 | 0 | 0 | 0 | 0 | 0 | 0 | 0 | 0 | 0 | 0 | 0 | 0 | 0 | 0 | 0 | 0 | 20 | 1 | 1.68
83 | 0 | 17 | 0 | 0 | 0 | 0 | 0 | 0 | 0 | 0 | 0 | 0 | 0 | 0 | 0 | 0 | 0 | 0 | 0 | 0 | 0 | 0 | 0 | 0 | 0 | 0 | 0 | 0 | 0 | 0 | 0 | 0 | 0 | 0 | 20 | 1 | 1.65
83 | 2 | 15 | 0 | 0 | 0 | 0 | 0 | 0 | 0 | 0 | 0 | 0 | 0 | 0 | 0 | 0 | 0 | 0 | 0 | 0 | 0 | 0 | 0 | 0 | 0 | 0 | 0 | 0 | 0 | 0 | 0 | 0 | 0 | 0 | 20 | 1 | 1.68
83 | 2 | 14 | 0 | 0 | 0 | 0 | 0 | 0 | 0 | 0 | 1 | 0 | 0 | 0 | 0 | 0 | 0 | 0 | 0 | 0 | 0 | 0 | 0 | 0 | 0 | 0 | 0 | 0 | 0 | 0 | 0 | 0 | 0 | 0 | 20 | 1 | 1.67
83 | 2 | 12 | 0 | 0 | 0 | 0 | 0 | 0 | 0 | 3 | 0 | 0 | 0 | 0 | 0 | 0 | 0 | 0 | 0 | 0 | 0 | 0 | 0 | 0 | 0 | 0 | 0 | 0 | 0 | 0 | 0 | 0 | 0 | 0 | 20 | 1 | 1.66
83 | 2 | 11 | 0 | 0 | 0 | 0 | 0 | 0 | 0 | 3 | 1 | 0 | 0 | 0 | 0 | 0 | 0 | 0 | 0 | 0 | 0 | 0 | 0 | 0 | 0 | 0 | 0 | 0 | 0 | 0 | 0 | 0 | 0 | 0 | 20 | 1 | 1.67
83 | 5 | 9 | 0 | 0 | 0 | 0 | 0 | 0 | 0 | 3 | 0 | 0 | 0 | 0 | 0 | 0 | 0 | 0 | 0 | 0 | 0 | 0 | 0 | 0 | 0 | 0 | 0 | 0 | 0 | 0 | 0 | 0 | 0 | 0 | 20 | 1 | 1.68
83 | 4.5 | 9 | 0 | 0 | 0 | 0 | 0 | 0 | 0 | 3.5 | 0 | 0 | 0 | 0 | 0 | 0 | 0 | 0 | 0 | 0 | 0 | 0 | 0 | 0 | 0 | 0 | 0 | 0 | 0 | 0 | 0 | 0 | 0 | 0 | 20 | 1 | 1.69
83 | 4.5 | 9 | 0 | 0 | 0 | 0 | 0 | 0 | 0 | 3.1 | 0.4 | 0 | 0 | 0 | 0 | 0 | 0 | 0 | 0 | 0 | 0 | 0 | 0 | 0 | 0 | 0 | 0 | 0 | 0 | 0 | 0 | 0 | 0 | 0 | 20 | 1 | 1.71
83 | 4.35 | 9 | 0 | 0 | 0 | 0 | 0 | 0 | 0 | 3.45 | 0.2 | 0 | 0 | 0 | 0 | 0 | 0 | 0 | 0 | 0 | 0 | 0 | 0 | 0 | 0 | 0 | 0 | 0 | 0 | 0 | 0 | 0 | 0 | 0 | 20 | 1 | 1.7
83 | 1 | 10 | 0 | 0 | 0 | 0 | 0 | 0 | 0 | 5 | 1 | 0 | 0 | 0 | 0 | 0 | 0 | 0 | 0 | 0 | 0 | 0 | 0 | 0 | 0 | 0 | 0 | 0 | 0 | 0 | 0 | 0 | 0 | 0 | 20 | 1 | 1.65
83 | 1 | 11 | 0 | 0 | 0 | 0 | 0 | 0 | 0 | 4 | 1 | 0 | 0 | 0 | 0 | 0 | 0 | 0 | 0 | 0 | 0 | 0 | 0 | 0 | 0 | 0 | 0 | 0 | 0 | 0 | 0 | 0 | 0 | 0 | 20 | 1 | 1.66
83 | 1 | 12 | 0 | 0 | 0 | 0 | 0 | 0 | 0 | 3 | 1 | 0 | 0 | 0 | 0 | 0 | 0 | 0 | 0 | 0 | 0 | 0 | 0 | 0 | 0 | 0 | 0 | 0 | 0 | 0 | 0 | 0 | 0 | 0 | 20 | 1 | 1.65
83 | 1 | 13 | 0 | 0 | 0 | 0 | 0 | 0 | 0 | 2 | 1 | 0 | 0 | 0 | 0 | 0 | 0 | 0 | 0 | 0 | 0 | 0 | 0 | 0 | 0 | 0 | 0 | 0 | 0 | 0 | 0 | 0 | 0 | 0 | 20 | 1 | 1.67
83 | 2 | 8 | 0 | 0 | 0 | 0 | 0 | 0 | 0 | 6 | 1 | 0 | 0 | 0 | 0 | 0 | 0 | 0 | 0 | 0 | 0 | 0 | 0 | 0 | 0 | 0 | 0 | 0 | 0 | 0 | 0 | 0 | 0 | 0 | 20 | 1 | 1.61
83 | 2 | 9 | 0 | 0 | 0 | 0 | 0 | 0 | 0 | 5 | 1 | 0 | 0 | 0 | 0 | 0 | 0 | 0 | 0 | 0 | 0 | 0 | 0 | 0 | 0 | 0 | 0 | 0 | 0 | 0 | 0 | 0 | 0 | 0 | 20 | 1 | 1.64
83 | 2 | 10 | 0 | 0 | 0 | 0 | 0 | 0 | 0 | 4 | 1 | 0 | 0 | 0 | 0 | 0 | 0 | 0 | 0 | 0 | 0 | 0 | 0 | 0 | 0 | 0 | 0 | 0 | 0 | 0 | 0 | 0 | 0 | 0 | 20 | 1 | 1.66
83 | 2 | 12 | 0 | 0 | 0 | 0 | 0 | 0 | 0 | 2 | 1 | 0 | 0 | 0 | 0 | 0 | 0 | 0 | 0 | 0 | 0 | 0 | 0 | 0 | 0 | 0 | 0 | 0 | 0 | 0 | 0 | 0 | 0 | 0 | 20 | 1 | 1.68
83 | 2 | 13 | 0 | 0 | 0 | 0 | 0 | 0 | 0 | 1 | 1 | 0 | 0 | 0 | 0 | 0 | 0 | 0 | 0 | 0 | 0 | 0 | 0 | 0 | 0 | 0 | 0 | 0 | 0 | 0 | 0 | 0 | 0 | 0 | 20 | 1 | 1.68
83 | 3 | 9 | 0 | 0 | 0 | 0 | 0 | 0 | 0 | 4 | 1 | 0 | 0 | 0 | 0 | 0 | 0 | 0 | 0 | 0 | 0 | 0 | 0 | 0 | 0 | 0 | 0 | 0 | 0 | 0 | 0 | 0 | 0 | 0 | 20 | 1 | 1.65
83 | 3 | 10 | 0 | 0 | 0 | 0 | 0 | 0 | 0 | 3 | 1 | 0 | 0 | 0 | 0 | 0 | 0 | 0 | 0 | 0 | 0 | 0 | 0 | 0 | 0 | 0 | 0 | 0 | 0 | 0 | 0 | 0 | 0 | 0 | 20 | 1 | 1.66
83 | 3 | 11 | 0 | 0 | 0 | 0 | 0 | 0 | 0 | 2 | 1 | 0 | 0 | 0 | 0 | 0 | 0 | 0 | 0 | 0 | 0 | 0 | 0 | 0 | 0 | 0 | 0 | 0 | 0 | 0 | 0 | 0 | 0 | 0 | 20 | 1 | 1.65
83 | 3 | 12 | 0 | 0 | 0 | 0 | 0 | 0 | 0 | 1 | 1 | 0 | 0 | 0 | 0 | 0 | 0 | 0 | 0 | 0 | 0 | 0 | 0 | 0 | 0 | 0 | 0 | 0 | 0 | 0 | 0 | 0 | 0 | 0 | 20 | 1 | 1.66
83 | 4 | 8 | 0 | 0 | 0 | 0 | 0 | 0 | 0 | 4 | 1 | 0 | 0 | 0 | 0 | 0 | 0 | 0 | 0 | 0 | 0 | 0 | 0 | 0 | 0 | 0 | 0 | 0 | 0 | 0 | 0 | 0 | 0 | 0 | 20 | 1 | 1.64
83 | 4 | 9 | 0 | 0 | 0 | 0 | 0 | 0 | 0 | 3 | 1 | 0 | 0 | 0 | 0 | 0 | 0 | 0 | 0 | 0 | 0 | 0 | 0 | 0 | 0 | 0 | 0 | 0 | 0 | 0 | 0 | 0 | 0 | 0 | 20 | 1 | 1.65
83 | 4 | 10 | 0 | 0 | 0 | 0 | 0 | 0 | 0 | 2 | 1 | 0 | 0 | 0 | 0 | 0 | 0 | 0 | 0 | 0 | 0 | 0 | 0 | 0 | 0 | 0 | 0 | 0 | 0 | 0 | 0 | 0 | 0 | 0 | 20 | 1 | 1.65
83 | 4 | 11 | 0 | 0 | 0 | 0 | 0 | 0 | 0 | 1 | 1 | 0 | 0 | 0 | 0 | 0 | 0 | 0 | 0 | 0 | 0 | 0 | 0 | 0 | 0 | 0 | 0 | 0 | 0 | 0 | 0 | 0 | 0 | 0 | 20 | 1 | 1.68
83 | 5 | 10 | 0 | 0 | 0 | 0 | 0 | 0 | 0 | 1 | 1 | 0 | 0 | 0 | 0 | 0 | 0 | 0 | 0 | 0 | 0 | 0 | 0 | 0 | 0 | 0 | 0 | 0 | 0 | 0 | 0 | 0 | 0 | 0 | 20 | 1 | 1.67
83 | 6 | 8 | 0 | 0 | 0 | 0 | 0 | 0 | 0 | 2 | 1 | 0 | 0 | 0 | 0 | 0 | 0 | 0 | 0 | 0 | 0 | 0 | 0 | 0 | 0 | 0 | 0 | 0 | 0 | 0 | 0 | 0 | 0 | 0 | 20 | 1 | 1.67
83 | 4 | 6 | 0 | 0 | 0 | 0 | 0 | 0 | 0 | 6 | 1 | 0 | 0 | 0 | 0 | 0 | 0 | 0 | 0 | 0 | 0 | 0 | 0 | 0 | 0 | 0 | 0 | 0 | 0 | 0 | 0 | 0 | 0 | 0 | 20 | 1 | 1.62
83 | 6 | 6 | 0 | 0 | 0 | 0 | 0 | 0 | 0 | 4 | 1 | 0 | 0 | 0 | 0 | 0 | 0 | 0 | 0 | 0 | 0 | 0 | 0 | 0 | 0 | 0 | 0 | 0 | 0 | 0 | 0 | 0 | 0 | 0 | 20 | 1 | 1.64
84 | 2 | 13 | 0 | 0 | 0 | 0 | 0 | 0 | 0 | 1 | 0 | 0 | 0 | 0 | 0 | 0 | 0 | 0 | 0 | 0 | 0 | 0 | 0 | 0 | 0 | 0 | 0 | 0 | 0 | 0 | 0 | 0 | 0 | 0 | 20 | 1 | 1.67
84 | 4.5 | 8.5 | 0 | 0 | 0 | 0 | 0 | 0 | 0 | 3 | 0 | 0 | 0 | 0 | 0 | 0 | 0 | 0 | 0 | 0 | 0 | 0 | 0 | 0 | 0 | 0 | 0 | 0 | 0 | 0 | 0 | 0 | 0 | 0 | 20 | 1 | 1.7
84 | 3 | 13 | 0 | 0 | 0 | 0 | 0 | 0 | 0 | 0 | 0 | 0 | 0 | 0 | 0 | 0 | 0 | 0 | 0 | 0 | 0 | 0 | 0 | 0 | 0 | 0 | 0 | 0 | 0 | 0 | 0 | 0 | 0 | 0 | 20 | 1 | 1.66
84 | 4.25 | 8.5 | 0 | 0 | 0 | 0 | 0 | 0 | 0 | 3.25 | 0 | 0 | 0 | 0 | 0 | 0 | 0 | 0 | 0 | 0 | 0 | 0 | 0 | 0 | 0 | 0 | 0 | 0 | 0 | 0 | 0 | 0 | 0 | 0 | 20 | 1 | 1.7
84 | 4.25 | 8.5 | 0 | 0 | 0 | 0 | 0 | 0 | 0 | 3 | 0.25 | 0 | 0 | 0 | 0 | 0 | 0 | 0 | 0 | 0 | 0 | 0 | 0 | 0 | 0 | 0 | 0 | 0 | 0 | 0 | 0 | 0 | 0 | 0 | 20 | 1 | 1.66
84 | 4.1 | 8.5 | 0 | 0 | 0 | 0 | 0 | 0 | 0 | 3.25 | 0.15 | 0 | 0 | 0 | 0 | 0 | 0 | 0 | 0 | 0 | 0 | 0 | 0 | 0 | 0 | 0 | 0 | 0 | 0 | 0 | 0 | 0 | 0 | 0 | 20 | 1 | 1.72
85 | 4 | 8 | 0 | 0 | 0 | 0 | 0 | 0 | 0 | 3 | 0 | 0 | 0 | 0 | 0 | 0 | 0 | 0 | 0 | 0 | 0 | 0 | 0 | 0 | 0 | 0 | 0 | 0 | 0 | 0 | 0 | 0 | 0 | 0 | 20 | 1 | 1.65
85 | 4.25 | 8 | 0 | 0 | 0 | 0 | 0 | 0 | 0 | 2.75 | 0 | 0 | 0 | 0 | 0 | 0 | 0 | 0 | 0 | 0 | 0 | 0 | 0 | 0 | 0 | 0 | 0 | 0 | 0 | 0 | 0 | 0 | 0 | 0 | 20 | 1 | 1.68
85 | 3.75 | 8 | 0 | 0 | 0 | 0 | 0 | 0 | 0 | 3.25 | 0 | 0 | 0 | 0 | 0 | 0 | 0 | 0 | 0 | 0 | 0 | 0 | 0 | 0 | 0 | 0 | 0 | 0 | 0 | 0 | 0 | 0 | 0 | 0 | 20 | 1 | 1.67
85 | 3.5 | 8 | 0 | 0 | 0 | 0 | 0 | 0 | 0 | 3.5 | 0 | 0 | 0 | 0 | 0 | 0 | 0 | 0 | 0 | 0 | 0 | 0 | 0 | 0 | 0 | 0 | 0 | 0 | 0 | 0 | 0 | 0 | 0 | 0 | 20 | 1 | 1.7
85 | 4 | 8 | 0 | 0 | 0 | 0 | 0 | 0 | 0 | 2.85 | 0.15 | 0 | 0 | 0 | 0 | 0 | 0 | 0 | 0 | 0 | 0 | 0 | 0 | 0 | 0 | 0 | 0 | 0 | 0 | 0 | 0 | 0 | 0 | 0 | 20 | 1 | 1.65
85 | 3.85 | 8 | 0 | 0 | 0 | 0 | 0 | 0 | 0 | 3.05 | 0.15 | 0 | 0 | 0 | 0 | 0 | 0 | 0 | 0 | 0 | 0 | 0 | 0 | 0 | 0 | 0 | 0 | 0 | 0 | 0 | 0 | 0 | 0 | 0 | 20 | 1 | 1.65
86 | 0 | 7 | 0 | 0 | 0 | 0 | 0 | 0 | 0 | 0 | 7 | 0 | 0 | 0 | 0 | 0 | 0 | 0 | 0 | 0 | 0 | 0 | 0 | 0 | 0 | 0 | 0 | 0 | 0 | 0 | 0 | 0 | 0 | 0 | 20 | 1 | 1.74
65.28 | 4.8 | 19.2 | 0 | 4 | 0 | 0 | 0 | 0 | 0 | 0 | 0 | 0 | 0 | 0 | 0 | 0 | 0 | 0 | 6.72 | 0 | 0 | 0 | 0 | 0 | 0 | 0 | 0 | 0 | 0 | 0 | 0 | 0 | 0 | 0 | 20 | 1 | 0.52
65.28 | 4.8 | 19.2 | 0 | 4 | 0 | 0 | 0 | 0 | 0 | 0 | 0 | 0 | 0 | 0 | 0 | 0 | 0 | 0 | 0 | 0 | 0 | 0 | 0 | 0 | 6.72 | 0 | 0 | 0 | 0 | 0 | 0 | 0 | 0 | 0 | 20 | 1 | 0.51
66.24 | 4.8 | 19.2 | 0 | 4 | 0 | 0 | 0 | 0 | 0 | 0 | 0 | 0 | 0 | 0 | 0 | 0 | 0 | 0 | 5.76 | 0 | 0 | 0 | 0 | 0 | 0 | 0 | 0 | 0 | 0 | 0 | 0 | 0 | 0 | 0 | 20 | 1 | 0.61
66.24 | 4.8 | 19.2 | 0 | 4 | 0 | 0 | 0 | 0 | 0 | 0 | 0 | 0 | 0 | 0 | 0 | 0 | 0 | 0 | 0 | 0 | 0 | 0 | 0 | 0 | 5.76 | 0 | 0 | 0 | 0 | 0 | 0 | 0 | 0 | 0 | 20 | 1 | 0.58
67.2 | 4.8 | 19.2 | 0 | 4 | 0 | 0 | 0 | 0 | 0 | 0 | 0 | 0 | 0 | 0 | 0 | 0 | 0 | 0 | 4.8 | 0 | 0 | 0 | 0 | 0 | 0 | 0 | 0 | 0 | 0 | 0 | 0 | 0 | 0 | 0 | 20 | 1 | 0.69
67.2 | 4.8 | 19.2 | 0 | 4 | 0 | 0 | 0 | 0 | 0 | 0 | 0 | 0 | 0 | 0 | 0 | 0 | 0 | 0 | 0 | 0 | 0 | 0 | 0 | 0 | 4.8 | 0 | 0 | 0 | 0 | 0 | 0 | 0 | 0 | 0 | 20 | 1 | 0.65
68 | 0 | 0 | 0 | 0 | 12 | 0 | 0 | 0 | 0 | 13 | 7 | 0 | 0 | 0 | 0 | 0 | 0 | 0 | 0 | 0 | 0 | 0 | 0 | 0 | 0 | 0 | 0 | 0 | 0 | 0 | 0 | 0 | 0 | 0 | 20 | 1 | 0.35
68.76 | 0 | 22.92 | 0 | 3.82 | 0 | 0 | 0 | 4.5 | 0 | 0 | 0 | 0 | 0 | 0 | 0 | 0 | 0 | 0 | 0 | 0 | 0 | 0 | 0 | 0 | 0 | 0 | 0 | 0 | 0 | 0 | 0 | 0 | 0 | 0 | 20 | 1 | 0.8
69 | 2.3 | 8.5 | 0 | 0 | 1 | 0 | 0 | 0 | 1.8 | 11.5 | 5.5 | 0 | 0 | 0 | 0 | 0 | 0 | 0 | 0 | 0 | 0 | 0 | 0 | 0 | 0 | 0 | 0 | 0.4 | 0 | 0 | 0 | 0 | 0 | 0 | 20 | 1 | 1.05
70 | 0 | 5 | 0 | 0 | 5 | 0 | 0 | 0 | 0 | 10 | 10 | 0 | 0 | 0 | 0 | 0 | 0 | 0 | 0 | 0 | 0 | 0 | 0 | 0 | 0 | 0 | 0 | 0 | 0 | 0 | 0 | 0 | 0 | 0 | 20 | 1 | 0.93
71 | 3.3 | 5 | 0 | 0 | 5 | 0 | 0 | 0 | 0 | 8.7 | 7 | 0 | 0 | 0 | 0 | 0 | 0 | 0 | 0 | 0 | 0 | 0 | 0 | 0 | 0 | 0 | 0 | 0 | 0 | 0 | 0 | 0 | 0 | 0 | 20 | 1 | 1.1
71 | 0 | 0 | 0 | 0 | 9 | 0 | 0 | 0 | 0 | 13 | 7 | 0 | 0 | 0 | 0 | 0 | 0 | 0 | 0 | 0 | 0 | 0 | 0 | 0 | 0 | 0 | 0 | 0 | 0 | 0 | 0 | 0 | 0 | 0 | 20 | 1 | 0.64
71.04 | 4.8 | 19.2 | 0 | 4 | 0 | 0 | 0 | 0 | 0 | 0 | 0 | 0 | 0 | 0 | 0 | 0 | 0 | 0 | 0.96 | 0 | 0 | 0 | 0 | 0 | 0 | 0 | 0 | 0 | 0 | 0 | 0 | 0 | 0 | 0 | 20 | 1 | 1.14
71.04 | 4.8 | 19.2 | 0 | 4 | 0 | 0 | 0 | 0 | 0 | 0 | 0 | 0 | 0 | 0 | 0 | 0 | 0 | 0 | 0 | 0 | 0 | 0 | 0 | 0 | 0.96 | 0 | 0 | 0 | 0 | 0 | 0 | 0 | 0 | 0 | 20 | 1 | 1.12
71.2 | 3.3 | 5.5 | 0 | 0 | 0 | 2 | 0 | 0 | 2.3 | 8.7 | 7 | 0 | 0 | 0 | 0 | 0 | 0 | 0 | 0 | 0 | 0 | 0 | 0 | 0 | 0 | 0 | 0 | 0 | 0 | 0 | 0 | 0 | 0 | 0 | 20 | 1 | 0.9
71.44 | 9.024 | 9.024 | 0 | 0 | 0 | 0 | 0 | 0 | 6 | 4.512 | 0 | 0 | 0 | 0 | 0 | 0 | 0 | 0 | 0 | 0 | 0 | 0 | 0 | 0 | 0 | 0 | 0 | 0 | 0 | 0 | 0 | 0 | 0 | 0 | 20 | 1 | 1.11
71.44 | 9.024 | 9.024 | 0 | 0 | 6 | 0 | 0 | 0 | 0 | 4.512 | 0 | 0 | 0 | 0 | 0 | 0 | 0 | 0 | 0 | 0 | 0 | 0 | 0 | 0 | 0 | 0 | 0 | 0 | 0 | 0 | 0 | 0 | 0 | 0 | 20 | 1 | 0.98
71.67 | 8.33 | 16.67 | 0 | 0 | 0 | 0 | 3.33 | 0 | 0 | 0 | 0 | 0 | 0 | 0 | 0 | 0 | 0 | 0 | 0 | 0 | 0 | 0 | 0 | 0 | 0 | 0 | 0 | 0 | 0 | 0 | 0 | 0 | 0 | 0 | 20 | 1 | 1.29
72 | 1 | 4 | 0 | 0 | 0 | 5 | 0 | 0 | 0 | 10 | 6 | 2 | 0 | 0 | 0 | 0 | 0 | 0 | 0 | 0 | 0 | 0 | 0 | 0 | 0 | 0 | 0 | 0 | 0 | 0 | 0 | 0 | 0 | 0 | 20 | 1 | 1.14
72 | 9.6 | 14.4 | 0 | 4 | 0 | 0 | 0 | 0 | 0 | 0 | 0 | 0 | 0 | 0 | 0 | 0 | 0 | 0 | 0 | 0 | 0 | 0 | 0 | 0 | 0 | 0 | 0 | 0 | 0 | 0 | 0 | 0 | 0 | 0 | 20 | 1 | 1.47
72 | 9.6 | 14.4 | 0 | 4 | 0 | 0 | 0 | 0 | 0 | 0 | 0 | 0 | 0 | 0 | 0 | 0 | 0 | 0 | 0 | 0 | 0 | 0 | 0 | 0 | 0 | 0 | 0 | 0 | 0 | 0 | 0 | 0 | 0 | 0 | 20 | 1 | 1.4
72 | 3.3 | 5 | 0 | 0 | 0 | 0 | 0 | 0 | 0 | 8.7 | 7 | 4 | 0 | 0 | 0 | 0 | 0 | 0 | 0 | 0 | 0 | 0 | 0 | 0 | 0 | 0 | 0 | 0 | 0 | 0 | 0 | 0 | 0 | 0 | 20 | 1 | 1.44
72 | 0 | 22 | 0 | 0 | 0 | 0 | 0 | 6 | 0 | 0 | 0 | 0 | 0 | 0 | 0 | 0 | 0 | 0 | 0 | 0 | 0 | 0 | 0 | 0 | 0 | 0 | 0 | 0 | 0 | 0 | 0 | 0 | 0 | 0 | 20 | 1 | 1.47
72 | 4.8 | 19.2 | 0 | 4 | 0 | 0 | 0 | 0 | 0 | 0 | 0 | 0 | 0 | 0 | 0 | 0 | 0 | 0 | 0 | 0 | 0 | 0 | 0 | 0 | 0 | 0 | 0 | 0 | 0 | 0 | 0 | 0 | 0 | 0 | 20 | 1 | 1.28
72.8 | 8 | 16 | 0 | 0 | 0 | 0 | 3.2 | 0 | 0 | 0 | 0 | 0 | 0 | 0 | 0 | 0 | 0 | 0 | 0 | 0 | 0 | 0 | 0 | 0 | 0 | 0 | 0 | 0 | 0 | 0 | 0 | 0 | 0 | 0 | 20 | 1 | 1.34
72.96 | 9.216 | 9.216 | 0 | 0 | 0 | 0 | 0 | 0 | 4 | 4.608 | 0 | 0 | 0 | 0 | 0 | 0 | 0 | 0 | 0 | 0 | 0 | 0 | 0 | 0 | 0 | 0 | 0 | 0 | 0 | 0 | 0 | 0 | 0 | 0 | 20 | 1 | 1.29
72.96 | 9.216 | 9.216 | 0 | 0 | 4 | 0 | 0 | 0 | 0 | 4.608 | 0 | 0 | 0 | 0 | 0 | 0 | 0 | 0 | 0 | 0 | 0 | 0 | 0 | 0 | 0 | 0 | 0 | 0 | 0 | 0 | 0 | 0 | 0 | 0 | 20 | 1 | 1.1
73 | 10 | 15 | 0 | 0 | 0 | 0 | 0 | 0 | 2 | 0 | 0 | 0 | 0 | 0 | 0 | 0 | 0 | 0 | 0 | 0 | 0 | 0 | 0 | 0 | 0 | 0 | 0 | 0 | 0 | 0 | 0 | 0 | 0 | 0 | 20 | 1 | 1.25
73 | 0 | 4 | 0 | 0 | 0 | 5 | 0 | 0 | 0 | 11 | 5 | 2 | 0 | 0 | 0 | 0 | 0 | 0 | 0 | 0 | 0 | 0 | 0 | 0 | 0 | 0 | 0 | 0 | 0 | 0 | 0 | 0 | 0 | 0 | 20 | 1 | 1.26
73 | 2 | 4 | 0 | 0 | 4 | 0 | 0 | 0 | 0 | 10 | 4 | 3 | 0 | 0 | 0 | 0 | 0 | 0 | 0 | 0 | 0 | 0 | 0 | 0 | 0 | 0 | 0 | 0 | 0 | 0 | 0 | 0 | 0 | 0 | 20 | 1 | 1.11
73 | 3 | 4 | 0 | 0 | 0 | 0 | 0 | 0 | 0 | 11 | 5 | 4 | 0 | 0 | 0 | 0 | 0 | 0 | 0 | 0 | 0 | 0 | 0 | 0 | 0 | 0 | 0 | 0 | 0 | 0 | 0 | 0 | 0 | 0 | 20 | 1 | 1.3
73 | 3.3 | 5 | 0 | 0 | 3 | 0 | 0 | 0 | 0 | 8.7 | 7 | 0 | 0 | 0 | 0 | 0 | 0 | 0 | 0 | 0 | 0 | 0 | 0 | 0 | 0 | 0 | 0 | 0 | 0 | 0 | 0 | 0 | 0 | 0 | 20 | 1 | 1.3
73 | 0 | 6 | 0 | 0 | 0 | 5 | 0 | 0 | 0 | 10 | 0 | 2 | 0 | 0 | 0 | 0 | 0 | 0 | 0 | 0 | 0 | 0 | 0 | 0 | 0 | 0 | 0 | 0 | 0 | 4 | 0 | 0 | 0 | 0 | 20 | 1 | 1.09
73.5 | 9.8 | 14.7 | 0 | 2 | 0 | 0 | 0 | 0 | 0 | 0 | 0 | 0 | 0 | 0 | 0 | 0 | 0 | 0 | 0 | 0 | 0 | 0 | 0 | 0 | 0 | 0 | 0 | 0 | 0 | 0 | 0 | 0 | 0 | 0 | 20 | 1 | 1.49
73.5 | 9.8 | 14.7 | 0 | 2 | 0 | 0 | 0 | 0 | 0 | 0 | 0 | 0 | 0 | 0 | 0 | 0 | 0 | 0 | 0 | 0 | 0 | 0 | 0 | 0 | 0 | 0 | 0 | 0 | 0 | 0 | 0 | 0 | 0 | 0 | 20 | 1 | 1.47
73.5 | 3.3 | 5.5 | 0 | 2 | 0 | 0 | 0 | 0 | 0 | 8.7 | 7 | 0 | 0 | 0 | 0 | 0 | 0 | 0 | 0 | 0 | 0 | 0 | 0 | 0 | 0 | 0 | 0 | 0 | 0 | 0 | 0 | 0 | 0 | 0 | 20 | 1 | 1.12
73.85 | 7.69 | 15.38 | 0 | 0 | 0 | 0 | 3.08 | 0 | 0 | 0 | 0 | 0 | 0 | 0 | 0 | 0 | 0 | 0 | 0 | 0 | 0 | 0 | 0 | 0 | 0 | 0 | 0 | 0 | 0 | 0 | 0 | 0 | 0 | 0 | 20 | 1 | 1.37
74 | 4 | 4 | 0 | 0 | 0 | 4 | 0 | 0 | 0 | 12 | 0 | 2 | 0 | 0 | 0 | 0 | 0 | 0 | 0 | 0 | 0 | 0 | 0 | 0 | 0 | 0 | 0 | 0 | 0 | 0 | 0 | 0 | 0 | 0 | 20 | 1 | 1.14
74 | 0 | 17 | 0 | 6 | 0 | 0 | 0 | 3 | 0 | 0 | 0 | 0 | 0 | 0 | 0 | 0 | 0 | 0 | 0 | 0 | 0 | 0 | 0 | 0 | 0 | 0 | 0 | 0 | 0 | 0 | 0 | 0 | 0 | 0 | 20 | 1 | 0.81
74 | 3 | 4 | 0 | 0 | 5 | 0 | 0 | 0 | 0 | 10 | 4 | 0 | 0 | 0 | 0 | 0 | 0 | 0 | 0 | 0 | 0 | 0 | 0 | 0 | 0 | 0 | 0 | 0 | 0 | 0 | 0 | 0 | 0 | 0 | 20 | 1 | 1.14
74 | 2 | 4 | 0 | 0 | 4 | 0 | 0 | 0 | 0 | 10 | 4 | 2 | 0 | 0 | 0 | 0 | 0 | 0 | 0 | 0 | 0 | 0 | 0 | 0 | 0 | 0 | 0 | 0 | 0 | 0 | 0 | 0 | 0 | 0 | 20 | 1 | 1.16
74 | 4 | 4 | 0 | 0 | 0 | 4 | 0 | 0 | 0 | 6 | 6 | 0 | 0 | 0 | 0 | 2 | 0 | 0 | 0 | 0 | 0 | 0 | 0 | 0 | 0 | 0 | 0 | 0 | 0 | 0 | 0 | 0 | 0 | 0 | 20 | 1 | 1.38
74 | 4 | 4 | 0 | 0 | 0 | 4 | 0 | 0 | 0 | 12 | 0 | 0 | 0 | 0 | 0 | 2 | 0 | 0 | 0 | 0 | 0 | 0 | 0 | 0 | 0 | 0 | 0 | 0 | 0 | 0 | 0 | 0 | 0 | 0 | 20 | 1 | 1.28
74 | 3.3 | 5 | 0 | 0 | 0 | 0 | 0 | 0 | 0 | 8.7 | 7 | 2 | 0 | 0 | 0 | 0 | 0 | 0 | 0 | 0 | 0 | 0 | 0 | 0 | 0 | 0 | 0 | 0 | 0 | 0 | 0 | 0 | 0 | 0 | 20 | 1 | 1.49
74 | 1 | 2.5 | 0 | 0 | 5 | 0 | 0 | 0 | 0 | 10 | 7.5 | 0 | 0 | 0 | 0 | 0 | 0 | 0 | 0 | 0 | 0 | 0 | 0 | 0 | 0 | 0 | 0 | 0 | 0 | 0 | 0 | 0 | 0 | 0 | 20 | 1 | 1.1
74 | 2 | 2.5 | 0 | 0 | 4 | 0 | 0 | 0 | 0 | 10 | 7.5 | 0 | 0 | 0 | 0 | 0 | 0 | 0 | 0 | 0 | 0 | 0 | 0 | 0 | 0 | 0 | 0 | 0 | 0 | 0 | 0 | 0 | 0 | 0 | 20 | 1 | 1.19
74 | 0 | 0 | 0 | 0 | 6 | 0 | 0 | 0 | 0 | 13 | 7 | 0 | 0 | 0 | 0 | 0 | 0 | 0 | 0 | 0 | 0 | 0 | 0 | 0 | 0 | 0 | 0 | 0 | 0 | 0 | 0 | 0 | 0 | 0 | 20 | 1 | 0.93
74.25 | 9.9 | 14.85 | 0 | 0 | 0 | 0 | 1 | 0 | 0 | 0 | 0 | 0 | 0 | 0 | 0 | 0 | 0 | 0 | 0 | 0 | 0 | 0 | 0 | 0 | 0 | 0 | 0 | 0 | 0 | 0 | 0 | 0 | 0 | 0 | 20 | 1 | 1.53
74.25 | 9.9 | 14.85 | 0 | 1 | 0 | 0 | 0 | 0 | 0 | 0 | 0 | 0 | 0 | 0 | 0 | 0 | 0 | 0 | 0 | 0 | 0 | 0 | 0 | 0 | 0 | 0 | 0 | 0 | 0 | 0 | 0 | 0 | 0 | 0 | 20 | 1 | 1.5
74.48 | 9.408 | 9.408 | 0 | 0 | 0 | 0 | 0 | 0 | 2 | 4.704 | 0 | 0 | 0 | 0 | 0 | 0 | 0 | 0 | 0 | 0 | 0 | 0 | 0 | 0 | 0 | 0 | 0 | 0 | 0 | 0 | 0 | 0 | 0 | 0 | 20 | 1 | 1.38
74.48 | 9.408 | 9.408 | 0 | 0 | 2 | 0 | 0 | 0 | 0 | 4.704 | 0 | 0 | 0 | 0 | 0 | 0 | 0 | 0 | 0 | 0 | 0 | 0 | 0 | 0 | 0 | 0 | 0 | 0 | 0 | 0 | 0 | 0 | 0 | 0 | 20 | 1 | 1.35
74.81 | 7.41 | 14.81 | 0 | 0 | 0 | 0 | 2.96 | 0 | 0 | 0 | 0 | 0 | 0 | 0 | 0 | 0 | 0 | 0 | 0 | 0 | 0 | 0 | 0 | 0 | 0 | 0 | 0 | 0 | 0 | 0 | 0 | 0 | 0 | 0 | 20 | 1 | 1.43
75 | 3 | 4 | 0 | 0 | 4 | 0 | 0 | 0 | 0 | 10 | 4 | 0 | 0 | 0 | 0 | 0 | 0 | 0 | 0 | 0 | 0 | 0 | 0 | 0 | 0 | 0 | 0 | 0 | 0 | 0 | 0 | 0 | 0 | 0 | 20 | 1 | 1.27
84 | 0 | 9 | 0 | 7 | 0 | 0 | 0 | 0 | 0 | 0 | 0 | 0 | 0 | 0 | 0 | 0 | 0 | 0 | 0 | 0 | 0 | 0 | 0 | 0 | 0 | 0 | 0 | 0 | 0 | 0 | 0 | 0 | 0 | 3600 | 628.49 | 0 | 1.6014
84 | 0 | 5 | 0 | 1 | 0 | 0 | 0 | 0 | 0 | 10 | 0 | 0 | 0 | 0 | 0 | 0 | 0 | 0 | 0 | 0 | 0 | 0 | 0 | 0 | 0 | 0 | 0 | 0 | 0 | 0 | 0 | 0 | 0 | 0 | 380 | 0 | 1.57
83 | 0 | 10 | 1 | 0 | 0 | 0 | 0 | 0 | 0 | 0 | 6 | 0 | 0 | 0 | 0 | 0 | 0 | 0 | 0 | 0 | 0 | 0 | 0 | 0 | 0 | 0 | 0 | 0 | 0 | 0 | 0 | 0 | 0 | 1800 | 684 | 0 | 1.7813
83 | 0 | 10 | 1 | 0 | 0 | 0 | 0 | 0 | 0 | 0 | 6 | 0 | 0 | 0 | 0 | 0 | 0 | 0 | 0 | 0 | 0 | 0 | 0 | 0 | 0 | 0 | 0 | 0 | 0 | 0 | 0 | 0 | 0 | 1800 | 684 | 0 | 1.7813
83 | 0 | 0 | 1 | 0 | 0 | 0 | 0 | 0 | 0 | 16 | 0 | 0 | 0 | 0 | 0 | 0 | 0 | 0 | 0 | 0 | 0 | 0 | 0 | 0 | 0 | 0 | 0 | 0 | 0 | 0 | 0 | 0 | 0 | 120 | 563 | 0 | 1.6865
82.7 | 0 | 10 | 1.3 | 0 | 0 | 0 | 0 | 0 | 0 | 0 | 6 | 0 | 0 | 0 | 0 | 0 | 0 | 0 | 0 | 0 | 0 | 0 | 0 | 0 | 0 | 0 | 0 | 0 | 0 | 0 | 0 | 0 | 0 | 180 | 733 | 0 | 1.83
51 | 0 | 5 | 0 | 1 | 0 | 0 | 9 | 0 | 0 | 0 | 0 | 0 | 0 | 34 | 0 | 0 | 0 | 0 | 0 | 0 | 0 | 0 | 0 | 0 | 0 | 0 | 0 | 0 | 0 | 0 | 0 | 0 | 0 | 0 | 20 | 1 | 1.52
68 | 0 | 5 | 0 | 1 | 0 | 0 | 9 | 0 | 0 | 0 | 0 | 0 | 0 | 17 | 0 | 0 | 0 | 0 | 0 | 0 | 0 | 0 | 0 | 0 | 0 | 0 | 0 | 0 | 0 | 0 | 0 | 0 | 0 | 0 | 20 | 1 | 1.38
76.5 | 0 | 5 | 0 | 1 | 0 | 0 | 9 | 0 | 0 | 0 | 0 | 0 | 0 | 8.5 | 0 | 0 | 0 | 0 | 0 | 0 | 0 | 0 | 0 | 0 | 0 | 0 | 0 | 0 | 0 | 0 | 0 | 0 | 0 | 0 | 20 | 1 | 1.19
34 | 0 | 5 | 0 | 1 | 0 | 0 | 0 | 0 | 0 | 0 | 0 | 0 | 0 | 51 | 9 | 0 | 0 | 0 | 0 | 0 | 0 | 0 | 0 | 0 | 0 | 0 | 0 | 0 | 0 | 0 | 0 | 0 | 0 | 0 | 20 | 1 | 1.43
51 | 0 | 5 | 0 | 1 | 0 | 0 | 0 | 0 | 0 | 0 | 0 | 0 | 0 | 34 | 9 | 0 | 0 | 0 | 0 | 0 | 0 | 0 | 0 | 0 | 0 | 0 | 0 | 0 | 0 | 0 | 0 | 0 | 0 | 0 | 20 | 1 | 1.54
68 | 0 | 5 | 0 | 1 | 0 | 0 | 0 | 0 | 0 | 0 | 0 | 0 | 0 | 17 | 9 | 0 | 0 | 0 | 0 | 0 | 0 | 0 | 0 | 0 | 0 | 0 | 0 | 0 | 0 | 0 | 0 | 0 | 0 | 0 | 20 | 1 | 1.18
76.5 | 0 | 5 | 0 | 1 | 0 | 0 | 0 | 0 | 0 | 0 | 0 | 0 | 0 | 8.5 | 9 | 0 | 0 | 0 | 0 | 0 | 0 | 0 | 0 | 0 | 0 | 0 | 0 | 0 | 0 | 0 | 0 | 0 | 0 | 0 | 20 | 1 | 0.93
80 | 7 | 9 | 1 | 3 | 0 | 0 | 0 | 0 | 0 | 0 | 0 | 0 | 0 | 0 | 0 | 0 | 0 | 0 | 0 | 0 | 0 | 0 | 0 | 0 | 0 | 0 | 0 | 0 | 0 | 0 | 0 | 0 | 0 | 2100 | 530 | 0 | 1.4353
80 | 0 | 10 | 0 | 7 | 0 | 0 | 0 | 0 | 0 | 3 | 0 | 0 | 0 | 0 | 0 | 0 | 0 | 0 | 0 | 0 | 0 | 0 | 0 | 0 | 0 | 0 | 0 | 0 | 0 | 0 | 0 | 0 | 0 | 3600 | 578.63 | 0 | 1.3394
80 | 0 | 10 | 0 | 7 | 0 | 0 | 0 | 0 | 0 | 3 | 0 | 0 | 0 | 0 | 0 | 0 | 0 | 0 | 0 | 0 | 0 | 0 | 0 | 0 | 0 | 0 | 0 | 0 | 0 | 0 | 0 | 0 | 0 | 3600 | 552.35 | 0 | 1.27
80 | 7 | 9 | 1 | 3 | 0 | 0 | 0 | 0 | 0 | 0 | 0 | 0 | 0 | 0 | 0 | 0 | 0 | 0 | 0 | 0 | 0 | 0 | 0 | 0 | 0 | 0 | 0 | 0 | 0 | 0 | 0 | 0 | 0 | 2100 | 420 | 0 | 1.1922
82.7 | 0 | 10 | 1.3 | 0 | 0 | 0 | 0 | 0 | 0 | 0 | 6 | 0 | 0 | 0 | 0 | 0 | 0 | 0 | 0 | 0 | 0 | 0 | 0 | 0 | 0 | 0 | 0 | 0 | 0 | 0 | 0 | 0 | 0 | 180 | 430 | 0 | 1.82
82.85 | 0 | 10 | 1.15 | 0 | 0 | 0 | 0 | 0 | 0 | 0 | 6 | 0 | 0 | 0 | 0 | 0 | 0 | 0 | 0 | 0 | 0 | 0 | 0 | 0 | 0 | 0 | 0 | 0 | 0 | 0 | 0 | 0 | 0 | 180 | 430 | 0 | 1.76
83 | 0 | 10 | 1 | 0 | 0 | 0 | 0 | 0 | 0 | 0 | 6 | 0 | 0 | 0 | 0 | 0 | 0 | 0 | 0 | 0 | 0 | 0 | 0 | 0 | 0 | 0 | 0 | 0 | 0 | 0 | 0 | 0 | 0 | 180 | 430 | 0 | 1.78
83.3 | 0 | 10 | 0.7 | 0 | 0 | 0 | 0 | 0 | 0 | 0 | 6 | 0 | 0 | 0 | 0 | 0 | 0 | 0 | 0 | 0 | 0 | 0 | 0 | 0 | 0 | 0 | 0 | 0 | 0 | 0 | 0 | 0 | 0 | 180 | 430 | 0 | 1.73
83.5 | 0 | 10 | 0.5 | 0 | 0 | 0 | 0 | 0 | 0 | 0 | 6 | 0 | 0 | 0 | 0 | 0 | 0 | 0 | 0 | 0 | 0 | 0 | 0 | 0 | 0 | 0 | 0 | 0 | 0 | 0 | 0 | 0 | 0 | 180 | 430 | 0 | 1.73
84 | 0 | 10 | 0 | 0 | 0 | 0 | 0 | 0 | 0 | 0 | 6 | 0 | 0 | 0 | 0 | 0 | 0 | 0 | 0 | 0 | 0 | 0 | 0 | 0 | 0 | 0 | 0 | 0 | 0 | 0 | 0 | 0 | 0 | 180 | 430 | 0 | 1.72
80 | 0 | 12 | 1 | 0 | 0 | 0 | 4 | 0 | 0 | 0 | 0 | 0 | 0 | 0 | 0 | 0 | 3 | 0 | 0 | 0 | 0 | 0 | 0 | 0 | 0 | 0 | 0 | 0 | 0 | 0 | 0 | 0 | 0 | 10 | 400 | 0 | 1.1
80 | 0 | 12 | 1 | 0 | 0 | 0 | 4 | 0 | 0 | 0 | 0 | 0 | 0 | 0 | 0 | 0 | 3 | 0 | 0 | 0 | 0 | 0 | 0 | 0 | 0 | 0 | 0 | 0 | 0 | 0 | 0 | 0 | 0 | 40 | 400 | 0 | 1.28
80 | 0 | 12 | 1 | 0 | 0 | 0 | 4 | 0 | 0 | 0 | 0 | 0 | 0 | 0 | 0 | 0 | 3 | 0 | 0 | 0 | 0 | 0 | 0 | 0 | 0 | 0 | 0 | 0 | 0 | 0 | 0 | 0 | 0 | 9600 | 400 | 0 | 1.48
80 | 0 | 12 | 1 | 0 | 0 | 0 | 4 | 0 | 0 | 0 | 0 | 0 | 0 | 0 | 0 | 0 | 3 | 0 | 0 | 0 | 0 | 0 | 0 | 0 | 0 | 0 | 0 | 0 | 0 | 0 | 0 | 0 | 0 | 10 | 450 | 0 | 1.29
80 | 0 | 12 | 1 | 0 | 0 | 0 | 4 | 0 | 0 | 0 | 0 | 0 | 0 | 0 | 0 | 0 | 3 | 0 | 0 | 0 | 0 | 0 | 0 | 0 | 0 | 0 | 0 | 0 | 0 | 0 | 0 | 0 | 0 | 40 | 450 | 0 | 1.42
80 | 0 | 12 | 1 | 0 | 0 | 0 | 4 | 0 | 0 | 0 | 0 | 0 | 0 | 0 | 0 | 0 | 3 | 0 | 0 | 0 | 0 | 0 | 0 | 0 | 0 | 0 | 0 | 0 | 0 | 0 | 0 | 0 | 0 | 9600 | 450 | 0 | 1.48
80 | 0 | 12 | 1 | 0 | 0 | 0 | 4 | 0 | 0 | 0 | 0 | 0 | 0 | 0 | 0 | 0 | 3 | 0 | 0 | 0 | 0 | 0 | 0 | 0 | 0 | 0 | 0 | 0 | 0 | 0 | 0 | 0 | 0 | 10 | 500 | 0 | 1.28
80 | 0 | 12 | 1 | 0 | 0 | 0 | 4 | 0 | 0 | 0 | 0 | 0 | 0 | 0 | 0 | 0 | 3 | 0 | 0 | 0 | 0 | 0 | 0 | 0 | 0 | 0 | 0 | 0 | 0 | 0 | 0 | 0 | 0 | 40 | 500 | 0 | 1.41
80 | 0 | 12 | 1 | 0 | 0 | 0 | 4 | 0 | 0 | 0 | 0 | 0 | 0 | 0 | 0 | 0 | 3 | 0 | 0 | 0 | 0 | 0 | 0 | 0 | 0 | 0 | 0 | 0 | 0 | 0 | 0 | 0 | 0 | 9600 | 500 | 0 | 1.48
80 | 0 | 12 | 1 | 0 | 0 | 0 | 4 | 0 | 0 | 0 | 0 | 0 | 0 | 0 | 0 | 0 | 3 | 0 | 0 | 0 | 0 | 0 | 0 | 0 | 0 | 0 | 0 | 0 | 0 | 0 | 0 | 0 | 0 | 0 | 20 | 1 | 0.95
83.2 | 0 | 0 | 0.8 | 0 | 0 | 0 | 0 | 0 | 0 | 10 | 6 | 0 | 0 | 0 | 0 | 0 | 0 | 0 | 0 | 0 | 0 | 0 | 0 | 0 | 0 | 0 | 0 | 0 | 0 | 0 | 0 | 0 | 0 | 120 | 470 | 0 | 1.71
79.2 | 0 | 0 | 0.8 | 0 | 0 | 0 | 0 | 0 | 0 | 10 | 6 | 0 | 0 | 4 | 0 | 0 | 0 | 0 | 0 | 0 | 0 | 0 | 0 | 0 | 0 | 0 | 0 | 0 | 0 | 0 | 0 | 0 | 0 | 120 | 470 | 0 | 1.8
77.2 | 0 | 0 | 0.8 | 0 | 0 | 0 | 0 | 0 | 0 | 10 | 6 | 0 | 0 | 6 | 0 | 0 | 0 | 0 | 0 | 0 | 0 | 0 | 0 | 0 | 0 | 0 | 0 | 0 | 0 | 0 | 0 | 0 | 0 | 120 | 470 | 0 | 1.77
75.2 | 0 | 0 | 0.8 | 0 | 0 | 0 | 0 | 0 | 0 | 10 | 6 | 0 | 0 | 8 | 0 | 0 | 0 | 0 | 0 | 0 | 0 | 0 | 0 | 0 | 0 | 0 | 0 | 0 | 0 | 0 | 0 | 0 | 0 | 120 | 470 | 0 | 1.75
73.2 | 0 | 0 | 0.8 | 0 | 0 | 0 | 0 | 0 | 0 | 10 | 6 | 0 | 0 | 10 | 0 | 0 | 0 | 0 | 0 | 0 | 0 | 0 | 0 | 0 | 0 | 0 | 0 | 0 | 0 | 0 | 0 | 0 | 0 | 120 | 470 | 0 | 1.74
83.25 | 0 | 0 | 0.75 | 0 | 0 | 0 | 0 | 0 | 0 | 10 | 6 | 0 | 0 | 0 | 0 | 0 | 0 | 0 | 0 | 0 | 0 | 0 | 0 | 0 | 0 | 0 | 0 | 0 | 0 | 0 | 0 | 0 | 0 | 120 | 470 | 0 | 1.65
83.25 | 0 | 0 | 0.75 | 0 | 0 | 0 | 0 | 0 | 0 | 9 | 7 | 0 | 0 | 0 | 0 | 0 | 0 | 0 | 0 | 0 | 0 | 0 | 0 | 0 | 0 | 0 | 0 | 0 | 0 | 0 | 0 | 0 | 0 | 120 | 470 | 0 | 1.64
83.2 | 0 | 0 | 0.8 | 0 | 0 | 0 | 0 | 0 | 0 | 10 | 6 | 0 | 0 | 0 | 0 | 0 | 0 | 0 | 0 | 0 | 0 | 0 | 0 | 0 | 0 | 0 | 0 | 0 | 0 | 0 | 0 | 0 | 0 | 120 | 490 | 0 | 1.74
77.2 | 0 | 0 | 0.8 | 0 | 0 | 0 | 0 | 0 | 0 | 10 | 6 | 0 | 0 | 6 | 0 | 0 | 0 | 0 | 0 | 0 | 0 | 0 | 0 | 0 | 0 | 0 | 0 | 0 | 0 | 0 | 0 | 0 | 0 | 120 | 490 | 0 | 1.8
73.2 | 0 | 0 | 0.8 | 0 | 0 | 0 | 0 | 0 | 0 | 10 | 6 | 0 | 0 | 10 | 0 | 0 | 0 | 0 | 0 | 0 | 0 | 0 | 0 | 0 | 0 | 0 | 0 | 0 | 0 | 0 | 0 | 0 | 0 | 120 | 490 | 0 | 1.75
73.5 | 13.5 | 9 | 1 | 3 | 0 | 0 | 0 | 0 | 0 | 0 | 0 | 0 | 0 | 0 | 0 | 0 | 0 | 0 | 0 | 0 | 0 | 0 | 0 | 0 | 0 | 0 | 0 | 0 | 0 | 0 | 0 | 0 | 0 | 0 | 20 | 0 | 0.5
81.3 | 0 | 17 | 1.7 | 0 | 0 | 0 | 0 | 0 | 0 | 0 | 0 | 0 | 0 | 0 | 0 | 0 | 0 | 0 | 0 | 0 | 0 | 0 | 0 | 0 | 0 | 0 | 0 | 0 | 0 | 0 | 0 | 0 | 0 | 3600 | 380 | 1 | 1.71
81.3 | 2 | 15 | 1.7 | 0 | 0 | 0 | 0 | 0 | 0 | 0 | 0 | 0 | 0 | 0 | 0 | 0 | 0 | 0 | 0 | 0 | 0 | 0 | 0 | 0 | 0 | 0 | 0 | 0 | 0 | 0 | 0 | 0 | 0 | 3600 | 395 | 1 | 1.75
81.3 | 4 | 13 | 1.7 | 0 | 0 | 0 | 0 | 0 | 0 | 0 | 0 | 0 | 0 | 0 | 0 | 0 | 0 | 0 | 0 | 0 | 0 | 0 | 0 | 0 | 0 | 0 | 0 | 0 | 0 | 0 | 0 | 0 | 0 | 3600 | 395 | 1 | 1.76
81.3 | 6 | 11 | 1.7 | 0 | 0 | 0 | 0 | 0 | 0 | 0 | 0 | 0 | 0 | 0 | 0 | 0 | 0 | 0 | 0 | 0 | 0 | 0 | 0 | 0 | 0 | 0 | 0 | 0 | 0 | 0 | 0 | 0 | 0 | 3600 | 425 | 1 | 1.75
81.3 | 8 | 9 | 1.7 | 0 | 0 | 0 | 0 | 0 | 0 | 0 | 0 | 0 | 0 | 0 | 0 | 0 | 0 | 0 | 0 | 0 | 0 | 0 | 0 | 0 | 0 | 0 | 0 | 0 | 0 | 0 | 0 | 0 | 0 | 3600 | 455 | 1 | 1.7
86.5 | 0 | 3 | 0 | 0 | 0 | 0 | 7 | 0 | 0 | 0 | 0 | 0 | 0 | 0 | 0 | 0 | 3.5 | 0 | 0 | 0 | 0 | 0 | 0 | 0 | 0 | 0 | 0 | 0 | 0 | 0 | 0 | 0 | 0 | 300 | 630 | 0 | 1.5
86.5 | 0 | 3 | 0 | 0 | 0 | 0 | 7 | 0 | 0 | 0 | 0 | 0 | 0 | 0 | 0 | 0 | 0 | 0 | 0 | 0 | 0 | 0 | 0 | 3.5 | 0 | 0 | 0 | 0 | 0 | 0 | 0 | 0 | 0 | 300 | 630 | 0 | 1.65
86.5 | 0 | 3 | 0 | 0 | 0 | 0 | 7 | 0 | 3.5 | 0 | 0 | 0 | 0 | 0 | 0 | 0 | 0 | 0 | 0 | 0 | 0 | 0 | 0 | 0 | 0 | 0 | 0 | 0 | 0 | 0 | 0 | 0 | 0 | 300 | 630 | 0 | 1.55
86.5 | 0 | 3 | 0 | 0 | 0 | 0 | 7 | 0 | 0 | 0 | 0 | 0 | 0 | 0 | 0 | 0 | 0 | 0 | 0 | 0 | 0 | 0 | 0 | 0 | 0 | 0 | 0 | 3.5 | 0 | 0 | 0 | 0 | 0 | 300 | 630 | 0 | 1.52
86.5 | 0 | 3 | 0 | 0 | 0 | 0 | 7 | 0 | 0 | 0 | 0 | 0 | 0 | 0 | 0 | 0 | 0 | 0 | 0 | 0 | 0 | 0 | 0 | 2.5 | 0 | 0 | 0 | 1 | 0 | 0 | 0 | 0 | 0 | 300 | 630 | 0 | 1.625
86.5 | 0 | 3 | 0 | 0 | 0 | 0 | 7 | 0 | 0 | 0 | 0 | 0 | 0 | 0 | 0 | 0 | 0 | 0 | 0 | 0 | 0 | 0 | 0 | 1.5 | 0 | 0 | 0 | 2 | 0 | 0 | 0 | 0 | 0 | 300 | 630 | 0 | 1.65
86.5 | 0 | 3 | 0 | 0 | 0 | 0 | 7 | 0 | 0 | 0 | 0 | 0 | 0 | 0 | 0 | 0 | 0 | 0 | 0 | 0 | 0 | 0 | 0 | 1.1 | 0 | 0 | 0 | 2.4 | 0 | 0 | 0 | 0 | 0 | 300 | 630 | 0 | 1.68
86.5 | 0 | 3 | 0 | 0 | 0 | 0 | 7 | 0 | 0 | 0 | 0 | 0 | 0 | 0 | 0 | 0 | 0 | 0 | 0 | 0 | 0 | 0 | 0 | 0.5 | 0 | 0 | 0 | 3 | 0 | 0 | 0 | 0 | 0 | 300 | 630 | 0 | 1.64
90 | 0 | 3 | 0 | 0 | 0 | 0 | 7 | 0 | 0 | 0 | 0 | 0 | 0 | 0 | 0 | 0 | 0 | 0 | 0 | 0 | 0 | 0 | 0 | 0 | 0 | 0 | 0 | 0 | 0 | 0 | 0 | 0 | 0 | 300 | 630 | 0 | 1.7
91 | 0 | 3 | 0 | 0 | 0 | 0 | 6 | 0 | 0 | 0 | 0 | 0 | 0 | 0 | 0 | 0 | 0 | 0 | 0 | 0 | 0 | 0 | 0 | 0 | 0 | 0 | 0 | 0 | 0 | 0 | 0 | 0 | 0 | 300 | 630 | 0 | 1.77
90 | 0 | 3 | 0 | 0 | 0 | 0 | 6 | 0 | 0 | 0 | 0 | 0 | 0 | 0 | 0 | 0 | 0 | 0 | 0 | 0 | 0 | 0 | 0 | 1 | 0 | 0 | 0 | 0 | 0 | 0 | 0 | 0 | 0 | 300 | 630 | 0 | 1.75
89.5 | 0 | 3 | 0 | 0 | 0 | 0 | 6 | 0 | 0 | 0 | 0 | 0 | 0 | 0 | 0 | 0 | 0 | 0 | 0 | 0 | 0 | 0 | 0 | 0.5 | 0 | 0 | 0 | 1 | 0 | 0 | 0 | 0 | 0 | 300 | 630 | 0 | 1.78
75.468 | 8.937 | 9.93 | 0.7 | 0 | 0 | 0 | 0 | 0 | 0 | 4.965 | 0 | 0 | 0 | 0 | 0 | 0 | 0 | 0 | 0 | 0 | 0 | 0 | 0 | 0 | 0 | 0 | 0 | 0 | 0 | 0 | 0 | 0 | 0 | 300 | 347 | 0 | 1.5
75.468 | 8.937 | 9.93 | 0.7 | 0 | 0 | 0 | 0 | 0 | 0 | 4.965 | 0 | 0 | 0 | 0 | 0 | 0 | 0 | 0 | 0 | 0 | 0 | 0 | 0 | 0 | 0 | 0 | 0 | 0 | 0 | 0 | 0 | 0 | 0 | 300 | 467 | 0 | 1.52
75.088 | 8.892 | 9.88 | 0.7 | 0.5 | 0 | 0 | 0 | 0 | 0 | 4.94 | 0 | 0 | 0 | 0 | 0 | 0 | 0 | 0 | 0 | 0 | 0 | 0 | 0 | 0 | 0 | 0 | 0 | 0 | 0 | 0 | 0 | 0 | 0 | 300 | 347 | 0 | 1.46
75.088 | 8.892 | 9.88 | 0.7 | 0.5 | 0 | 0 | 0 | 0 | 0 | 4.94 | 0 | 0 | 0 | 0 | 0 | 0 | 0 | 0 | 0 | 0 | 0 | 0 | 0 | 0 | 0 | 0 | 0 | 0 | 0 | 0 | 0 | 0 | 0 | 300 | 467 | 0 | 1.464
74.708 | 8.847 | 9.83 | 0.7 | 1 | 0 | 0 | 0 | 0 | 0 | 4.915 | 0 | 0 | 0 | 0 | 0 | 0 | 0 | 0 | 0 | 0 | 0 | 0 | 0 | 0 | 0 | 0 | 0 | 0 | 0 | 0 | 0 | 0 | 0 | 300 | 347 | 0 | 1.434
74.708 | 8.847 | 9.83 | 0.7 | 1 | 0 | 0 | 0 | 0 | 0 | 4.915 | 0 | 0 | 0 | 0 | 0 | 0 | 0 | 0 | 0 | 0 | 0 | 0 | 0 | 0 | 0 | 0 | 0 | 0 | 0 | 0 | 0 | 0 | 0 | 300 | 467 | 0 | 1.438
74.328 | 8.802 | 9.78 | 0.7 | 1.5 | 0 | 0 | 0 | 0 | 0 | 4.89 | 0 | 0 | 0 | 0 | 0 | 0 | 0 | 0 | 0 | 0 | 0 | 0 | 0 | 0 | 0 | 0 | 0 | 0 | 0 | 0 | 0 | 0 | 0 | 300 | 347 | 0 | 1.37
74.328 | 8.802 | 9.78 | 0.7 | 1.5 | 0 | 0 | 0 | 0 | 0 | 4.89 | 0 | 0 | 0 | 0 | 0 | 0 | 0 | 0 | 0 | 0 | 0 | 0 | 0 | 0 | 0 | 0 | 0 | 0 | 0 | 0 | 0 | 0 | 0 | 300 | 467 | 0 | 1.4
75.316 | 8.919 | 9.91 | 0.7 | 0.2 | 0 | 0 | 0 | 0 | 0 | 4.955 | 0 | 0 | 0 | 0 | 0 | 0 | 0 | 0 | 0 | 0 | 0 | 0 | 0 | 0 | 0 | 0 | 0 | 0 | 0 | 0 | 0 | 0 | 0 | 300 | 347 | 0 | 1.472
75.316 | 8.919 | 9.91 | 0.7 | 0.2 | 0 | 0 | 0 | 0 | 0 | 4.955 | 0 | 0 | 0 | 0 | 0 | 0 | 0 | 0 | 0 | 0 | 0 | 0 | 0 | 0 | 0 | 0 | 0 | 0 | 0 | 0 | 0 | 0 | 0 | 300 | 467 | 0 | 1.483
74.86 | 8.865 | 9.85 | 0.7 | 0.8 | 0 | 0 | 0 | 0 | 0 | 4.925 | 0 | 0 | 0 | 0 | 0 | 0 | 0 | 0 | 0 | 0 | 0 | 0 | 0 | 0 | 0 | 0 | 0 | 0 | 0 | 0 | 0 | 0 | 0 | 300 | 347 | 0 | 1.441
74.86 | 8.865 | 9.85 | 0.7 | 0.8 | 0 | 0 | 0 | 0 | 0 | 4.925 | 0 | 0 | 0 | 0 | 0 | 0 | 0 | 0 | 0 | 0 | 0 | 0 | 0 | 0 | 0 | 0 | 0 | 0 | 0 | 0 | 0 | 0 | 0 | 300 | 467 | 0 | 1.45
74.556 | 8.829 | 9.81 | 0.7 | 1.2 | 0 | 0 | 0 | 0 | 0 | 4.905 | 0 | 0 | 0 | 0 | 0 | 0 | 0 | 0 | 0 | 0 | 0 | 0 | 0 | 0 | 0 | 0 | 0 | 0 | 0 | 0 | 0 | 0 | 0 | 300 | 347 | 0 | 1.38
74.556 | 8.829 | 9.81 | 0.7 | 1.2 | 0 | 0 | 0 | 0 | 0 | 4.905 | 0 | 0 | 0 | 0 | 0 | 0 | 0 | 0 | 0 | 0 | 0 | 0 | 0 | 0 | 0 | 0 | 0 | 0 | 0 | 0 | 0 | 0 | 0 | 300 | 467 | 0 | 1.413
75.468 | 8.937 | 9.93 | 0.7 | 0 | 0 | 0 | 0 | 0 | 0 | 4.965 | 0 | 0 | 0 | 0 | 0 | 0 | 0 | 0 | 0 | 0 | 0 | 0 | 0 | 0 | 0 | 0 | 0 | 0 | 0 | 0 | 0 | 0 | 0 | 0 | 20 | 1 | 1.48
75.088 | 8.892 | 9.88 | 0.7 | 0.5 | 0 | 0 | 0 | 0 | 0 | 4.94 | 0 | 0 | 0 | 0 | 0 | 0 | 0 | 0 | 0 | 0 | 0 | 0 | 0 | 0 | 0 | 0 | 0 | 0 | 0 | 0 | 0 | 0 | 0 | 0 | 20 | 1 | 1.45
74.708 | 8.847 | 9.83 | 0.7 | 1 | 0 | 0 | 0 | 0 | 0 | 4.915 | 0 | 0 | 0 | 0 | 0 | 0 | 0 | 0 | 0 | 0 | 0 | 0 | 0 | 0 | 0 | 0 | 0 | 0 | 0 | 0 | 0 | 0 | 0 | 0 | 20 | 1 | 1.41
74.328 | 8.802 | 9.78 | 0.7 | 1.5 | 0 | 0 | 0 | 0 | 0 | 4.89 | 0 | 0 | 0 | 0 | 0 | 0 | 0 | 0 | 0 | 0 | 0 | 0 | 0 | 0 | 0 | 0 | 0 | 0 | 0 | 0 | 0 | 0 | 0 | 0 | 20 | 1 | 1.36
75.316 | 8.919 | 9.91 | 0.7 | 0.2 | 0 | 0 | 0 | 0 | 0 | 4.955 | 0 | 0 | 0 | 0 | 0 | 0 | 0 | 0 | 0 | 0 | 0 | 0 | 0 | 0 | 0 | 0 | 0 | 0 | 0 | 0 | 0 | 0 | 0 | 0 | 20 | 1 | 1.46
74.86 | 8.865 | 9.85 | 0.7 | 0.8 | 0 | 0 | 0 | 0 | 0 | 4.925 | 0 | 0 | 0 | 0 | 0 | 0 | 0 | 0 | 0 | 0 | 0 | 0 | 0 | 0 | 0 | 0 | 0 | 0 | 0 | 0 | 0 | 0 | 0 | 0 | 20 | 1 | 1.42
74.556 | 8.829 | 9.81 | 0.7 | 1.2 | 0 | 0 | 0 | 0 | 0 | 4.905 | 0 | 0 | 0 | 0 | 0 | 0 | 0 | 0 | 0 | 0 | 0 | 0 | 0 | 0 | 0 | 0 | 0 | 0 | 0 | 0 | 0 | 0 | 0 | 0 | 20 | 1 | 1.38
73.5 | 13.5 | 9 | 1 | 3 | 0 | 0 | 0 | 0 | 0 | 0 | 0 | 0 | 0 | 0 | 0 | 0 | 0 | 0 | 0 | 0 | 0 | 0 | 0 | 0 | 0 | 0 | 0 | 0 | 0 | 0 | 0 | 0 | 0 | 0 | 20 | 0 | 1.23
85.5 | 0 | 7 | 0.5 | 0 | 0 | 0 | 0 | 0 | 0 | 0 | 7 | 0 | 0 | 0 | 0 | 0 | 0 | 0 | 0 | 0 | 0 | 0 | 0 | 0 | 0 | 0 | 0 | 0 | 0 | 0 | 0 | 0 | 0 | 90 | 430 | 1 | 1.81
85.5 | 1 | 7 | 0.5 | 0 | 0 | 0 | 0 | 0 | 0 | 0 | 6 | 0 | 0 | 0 | 0 | 0 | 0 | 0 | 0 | 0 | 0 | 0 | 0 | 0 | 0 | 0 | 0 | 0 | 0 | 0 | 0 | 0 | 0 | 90 | 430 | 0 | 1.8
83.2 | 0 | 0 | 0.8 | 0 | 0 | 0 | 0 | 0 | 0 | 10 | 6 | 0 | 0 | 0 | 0 | 0 | 0 | 0 | 0 | 0 | 0 | 0 | 0 | 0 | 0 | 0 | 0 | 0 | 0 | 0 | 0 | 0 | 0 | 0 | 20 | 1 | 1.53
83.2 | 0 | 1 | 0.8 | 0 | 0 | 0 | 0 | 0 | 0 | 9 | 6 | 0 | 0 | 0 | 0 | 0 | 0 | 0 | 0 | 0 | 0 | 0 | 0 | 0 | 0 | 0 | 0 | 0 | 0 | 0 | 0 | 0 | 0 | 0 | 20 | 1 | 1.54
83.2 | 0 | 2 | 0.8 | 0 | 0 | 0 | 0 | 0 | 0 | 8 | 6 | 0 | 0 | 0 | 0 | 0 | 0 | 0 | 0 | 0 | 0 | 0 | 0 | 0 | 0 | 0 | 0 | 0 | 0 | 0 | 0 | 0 | 0 | 0 | 20 | 1 | 1.59
83.2 | 0 | 3 | 0.8 | 0 | 0 | 0 | 0 | 0 | 0 | 7 | 6 | 0 | 0 | 0 | 0 | 0 | 0 | 0 | 0 | 0 | 0 | 0 | 0 | 0 | 0 | 0 | 0 | 0 | 0 | 0 | 0 | 0 | 0 | 0 | 20 | 1 | 1.62
83.2 | 0 | 4 | 0.8 | 0 | 0 | 0 | 0 | 0 | 0 | 6 | 6 | 0 | 0 | 0 | 0 | 0 | 0 | 0 | 0 | 0 | 0 | 0 | 0 | 0 | 0 | 0 | 0 | 0 | 0 | 0 | 0 | 0 | 0 | 0 | 20 | 1 | 1.62
83.2 | 0 | 5 | 0.8 | 0 | 0 | 0 | 0 | 0 | 0 | 5 | 6 | 0 | 0 | 0 | 0 | 0 | 0 | 0 | 0 | 0 | 0 | 0 | 0 | 0 | 0 | 0 | 0 | 0 | 0 | 0 | 0 | 0 | 0 | 0 | 20 | 1 | 1.64
83.2 | 0 | 2 | 0.8 | 0 | 0 | 0 | 0 | 0 | 0 | 8 | 6 | 0 | 0 | 0 | 0 | 0 | 0 | 0 | 0 | 0 | 0 | 0 | 0 | 0 | 0 | 0 | 0 | 0 | 0 | 0 | 0 | 0 | 0 | 180 | 450 | 0 | 1.77
83.2 | 0 | 2 | 0.8 | 0 | 0 | 0 | 0 | 0 | 0 | 8 | 6 | 0 | 0 | 0 | 0 | 0 | 0 | 0 | 0 | 0 | 0 | 0 | 0 | 0 | 0 | 0 | 0 | 0 | 0 | 0 | 0 | 0 | 0 | 180 | 470 | 0 | 1.78
83.2 | 0 | 2 | 0.8 | 0 | 0 | 0 | 0 | 0 | 0 | 8 | 6 | 0 | 0 | 0 | 0 | 0 | 0 | 0 | 0 | 0 | 0 | 0 | 0 | 0 | 0 | 0 | 0 | 0 | 0 | 0 | 0 | 0 | 0 | 180 | 490 | 0 | 1.76
83.2 | 0 | 0 | 0.8 | 0 | 0 | 0 | 0 | 0 | 0 | 10 | 6 | 0 | 0 | 0 | 0 | 0 | 0 | 0 | 0 | 0 | 0 | 0 | 0 | 0 | 0 | 0 | 0 | 0 | 0 | 0 | 0 | 0 | 0 | 180 | 450 | 0 | 1.67
80 | 0 | 0 | 0 | 0 | 0 | 0 | 0 | 0 | 0 | 11 | 9 | 0 | 0 | 0 | 0 | 0 | 0 | 0 | 0 | 0 | 0 | 0 | 0 | 0 | 0 | 0 | 0 | 0 | 0 | 0 | 0 | 0 | 0 | 0 | 20 | 1 | 1.37
80 | 0 | 2 | 0 | 0 | 0 | 0 | 0 | 0 | 0 | 9 | 9 | 0 | 0 | 0 | 0 | 0 | 0 | 0 | 0 | 0 | 0 | 0 | 0 | 0 | 0 | 0 | 0 | 0 | 0 | 0 | 0 | 0 | 0 | 0 | 20 | 1 | 1.46
77 | 0 | 2 | 0 | 0 | 0 | 3 | 0 | 0 | 0 | 9 | 9 | 0 | 0 | 0 | 0 | 0 | 0 | 0 | 0 | 0 | 0 | 0 | 0 | 0 | 0 | 0 | 0 | 0 | 0 | 0 | 0 | 0 | 0 | 0 | 20 | 1 | 1.37
83.3 | 4 | 9 | 0.7 | 0 | 0 | 0 | 0 | 0 | 0 | 3 | 0 | 0 | 0 | 0 | 0 | 0 | 0 | 0 | 0 | 0 | 0 | 0 | 0 | 0 | 0 | 0 | 0 | 0 | 0 | 0 | 0 | 0 | 0 | 0 | 20 | 1 | 1.625
83.3 | 3 | 9 | 0.7 | 0 | 0 | 0 | 0 | 0 | 0 | 3 | 1 | 0 | 0 | 0 | 0 | 0 | 0 | 0 | 0 | 0 | 0 | 0 | 0 | 0 | 0 | 0 | 0 | 0 | 0 | 0 | 0 | 0 | 0 | 0 | 20 | 1 | 1.64
83.3 | 2 | 9 | 0.7 | 0 | 0 | 0 | 0 | 0 | 0 | 3 | 2 | 0 | 0 | 0 | 0 | 0 | 0 | 0 | 0 | 0 | 0 | 0 | 0 | 0 | 0 | 0 | 0 | 0 | 0 | 0 | 0 | 0 | 0 | 0 | 20 | 1 | 1.63
83.3 | 1 | 9 | 0.7 | 0 | 0 | 0 | 0 | 0 | 0 | 3 | 3 | 0 | 0 | 0 | 0 | 0 | 0 | 0 | 0 | 0 | 0 | 0 | 0 | 0 | 0 | 0 | 0 | 0 | 0 | 0 | 0 | 0 | 0 | 0 | 20 | 1 | 1.68
83.3 | 0 | 9 | 0.7 | 0 | 0 | 0 | 0 | 0 | 0 | 3 | 4 | 0 | 0 | 0 | 0 | 0 | 0 | 0 | 0 | 0 | 0 | 0 | 0 | 0 | 0 | 0 | 0 | 0 | 0 | 0 | 0 | 0 | 0 | 0 | 20 | 1 | 1.7
83.3 | 4 | 9 | 0.7 | 0 | 0 | 0 | 0 | 0 | 0 | 3 | 0 | 0 | 0 | 0 | 0 | 0 | 0 | 0 | 0 | 0 | 0 | 0 | 0 | 0 | 0 | 0 | 0 | 0 | 0 | 0 | 0 | 0 | 0 | 360 | 350 | 0 | 1.6
83.3 | 3 | 9 | 0.7 | 0 | 0 | 0 | 0 | 0 | 0 | 3 | 1 | 0 | 0 | 0 | 0 | 0 | 0 | 0 | 0 | 0 | 0 | 0 | 0 | 0 | 0 | 0 | 0 | 0 | 0 | 0 | 0 | 0 | 0 | 360 | 350 | 0 | 1.68
83.3 | 2 | 9 | 0.7 | 0 | 0 | 0 | 0 | 0 | 0 | 3 | 2 | 0 | 0 | 0 | 0 | 0 | 0 | 0 | 0 | 0 | 0 | 0 | 0 | 0 | 0 | 0 | 0 | 0 | 0 | 0 | 0 | 0 | 0 | 360 | 350 | 0 | 1.65
83.3 | 1 | 9 | 0.7 | 0 | 0 | 0 | 0 | 0 | 0 | 3 | 3 | 0 | 0 | 0 | 0 | 0 | 0 | 0 | 0 | 0 | 0 | 0 | 0 | 0 | 0 | 0 | 0 | 0 | 0 | 0 | 0 | 0 | 0 | 360 | 350 | 0 | 1.7
83.3 | 0 | 9 | 0.7 | 0 | 0 | 0 | 0 | 0 | 0 | 3 | 4 | 0 | 0 | 0 | 0 | 0 | 0 | 0 | 0 | 0 | 0 | 0 | 0 | 0 | 0 | 0 | 0 | 0 | 0 | 0 | 0 | 0 | 0 | 360 | 350 | 0 | 1.72
83.3 | 4 | 9 | 0.7 | 0 | 0 | 0 | 0 | 0 | 0 | 3 | 0 | 0 | 0 | 0 | 0 | 0 | 0 | 0 | 0 | 0 | 0 | 0 | 0 | 0 | 0 | 0 | 0 | 0 | 0 | 0 | 0 | 0 | 0 | 0 | 510 | 1 | 1.6
83.3 | 4 | 9 | 0.7 | 0 | 0 | 0 | 0 | 0 | 0 | 3 | 0 | 0 | 0 | 0 | 0 | 0 | 0 | 0 | 0 | 0 | 0 | 0 | 0 | 0 | 0 | 0 | 0 | 0 | 0 | 0 | 0 | 0 | 0 | 180 | 510 | 1 | 1.76
83.3 | 4 | 9 | 0.7 | 0 | 0 | 0 | 0 | 0 | 0 | 3 | 0 | 0 | 0 | 0 | 0 | 0 | 0 | 0 | 0 | 0 | 0 | 0 | 0 | 0 | 0 | 0 | 0 | 0 | 0 | 0 | 0 | 0 | 0 | 360 | 510 | 1 | 1.78
83.3 | 4 | 9 | 0.7 | 0 | 0 | 0 | 0 | 0 | 0 | 3 | 0 | 0 | 0 | 0 | 0 | 0 | 0 | 0 | 0 | 0 | 0 | 0 | 0 | 0 | 0 | 0 | 0 | 0 | 0 | 0 | 0 | 0 | 0 | 540 | 510 | 1 | 1.775
83.3 | 4 | 9 | 0.7 | 0 | 0 | 0 | 0 | 0 | 0 | 3 | 0 | 0 | 0 | 0 | 0 | 0 | 0 | 0 | 0 | 0 | 0 | 0 | 0 | 0 | 0 | 0 | 0 | 0 | 0 | 0 | 0 | 0 | 0 | 720 | 510 | 1 | 1.775
83.3 | 4 | 9 | 0.7 | 0 | 0 | 0 | 0 | 0 | 0 | 3 | 0 | 0 | 0 | 0 | 0 | 0 | 0 | 0 | 0 | 0 | 0 | 0 | 0 | 0 | 0 | 0 | 0 | 0 | 0 | 0 | 0 | 0 | 0 | 900 | 510 | 1 | 1.775
83.3 | 4 | 9 | 0.7 | 0 | 0 | 0 | 0 | 0 | 0 | 3 | 0 | 0 | 0 | 0 | 0 | 0 | 0 | 0 | 0 | 0 | 0 | 0 | 0 | 0 | 0 | 0 | 0 | 0 | 0 | 0 | 0 | 0 | 0 | 1200 | 510 | 1 | 1.8
83.3 | 4 | 9 | 0.7 | 0 | 0 | 0 | 0 | 0 | 0 | 3 | 0 | 0 | 0 | 0 | 0 | 0 | 0 | 0 | 0 | 0 | 0 | 0 | 0 | 0 | 0 | 0 | 0 | 0 | 0 | 0 | 0 | 0 | 0 | 1800 | 510 | 1 | 1.75
83.3 | 0 | 9 | 0.7 | 0 | 0 | 0 | 0 | 0 | 0 | 3 | 4 | 0 | 0 | 0 | 0 | 0 | 0 | 0 | 0 | 0 | 0 | 0 | 0 | 0 | 0 | 0 | 0 | 0 | 0 | 0 | 0 | 0 | 0 | 0 | 500 | 1 | 1.73
83.3 | 0 | 9 | 0.7 | 0 | 0 | 0 | 0 | 0 | 0 | 3 | 4 | 0 | 0 | 0 | 0 | 0 | 0 | 0 | 0 | 0 | 0 | 0 | 0 | 0 | 0 | 0 | 0 | 0 | 0 | 0 | 0 | 0 | 0 | 180 | 500 | 1 | 1.85
83.3 | 0 | 9 | 0.7 | 0 | 0 | 0 | 0 | 0 | 0 | 3 | 4 | 0 | 0 | 0 | 0 | 0 | 0 | 0 | 0 | 0 | 0 | 0 | 0 | 0 | 0 | 0 | 0 | 0 | 0 | 0 | 0 | 0 | 0 | 360 | 500 | 1 | 1.88
83.3 | 0 | 9 | 0.7 | 0 | 0 | 0 | 0 | 0 | 0 | 3 | 4 | 0 | 0 | 0 | 0 | 0 | 0 | 0 | 0 | 0 | 0 | 0 | 0 | 0 | 0 | 0 | 0 | 0 | 0 | 0 | 0 | 0 | 0 | 540 | 500 | 1 | 1.86
83.3 | 0 | 9 | 0.7 | 0 | 0 | 0 | 0 | 0 | 0 | 3 | 4 | 0 | 0 | 0 | 0 | 0 | 0 | 0 | 0 | 0 | 0 | 0 | 0 | 0 | 0 | 0 | 0 | 0 | 0 | 0 | 0 | 0 | 0 | 720 | 500 | 1 | 1.86
83.3 | 0 | 9 | 0.7 | 0 | 0 | 0 | 0 | 0 | 0 | 3 | 4 | 0 | 0 | 0 | 0 | 0 | 0 | 0 | 0 | 0 | 0 | 0 | 0 | 0 | 0 | 0 | 0 | 0 | 0 | 0 | 0 | 0 | 0 | 900 | 500 | 1 | 1.87
83.3 | 0 | 9 | 0.7 | 0 | 0 | 0 | 0 | 0 | 0 | 3 | 4 | 0 | 0 | 0 | 0 | 0 | 0 | 0 | 0 | 0 | 0 | 0 | 0 | 0 | 0 | 0 | 0 | 0 | 0 | 0 | 0 | 0 | 0 | 1200 | 500 | 1 | 1.85
83.3 | 0 | 9 | 0.7 | 0 | 0 | 0 | 0 | 0 | 0 | 3 | 4 | 0 | 0 | 0 | 0 | 0 | 0 | 0 | 0 | 0 | 0 | 0 | 0 | 0 | 0 | 0 | 0 | 0 | 0 | 0 | 0 | 0 | 0 | 1800 | 500 | 1 | 1.7
67 | 0 | 13 | 0 | 0 | 0 | 0 | 0 | 0 | 0 | 0 | 0 | 0 | 0 | 20 | 0 | 0 | 0 | 0 | 0 | 0 | 0 | 0 | 0 | 0 | 0 | 0 | 0 | 0 | 0 | 0 | 0 | 0 | 0 | 0 | 20 | 0 | 1.62
66 | 0 | 14 | 0 | 0 | 0 | 0 | 0 | 0 | 0 | 0 | 0 | 0 | 0 | 20 | 0 | 0 | 0 | 0 | 0 | 0 | 0 | 0 | 0 | 0 | 0 | 0 | 0 | 0 | 0 | 0 | 0 | 0 | 0 | 0 | 20 | 1 | 1.48
65 | 0 | 15 | 0 | 0 | 0 | 0 | 0 | 0 | 0 | 0 | 0 | 0 | 0 | 20 | 0 | 0 | 0 | 0 | 0 | 0 | 0 | 0 | 0 | 0 | 0 | 0 | 0 | 0 | 0 | 0 | 0 | 0 | 0 | 0 | 20 | 1 | 1.45
67 | 0 | 13 | 0 | 0 | 0 | 0 | 0 | 0 | 0 | 0 | 0 | 0 | 0 | 20 | 0 | 0 | 0 | 0 | 0 | 0 | 0 | 0 | 0 | 0 | 0 | 0 | 0 | 0 | 0 | 0 | 0 | 0 | 0 | 30 | 293 | 0 | 1.76
66 | 0 | 14 | 0 | 0 | 0 | 0 | 0 | 0 | 0 | 0 | 0 | 0 | 0 | 20 | 0 | 0 | 0 | 0 | 0 | 0 | 0 | 0 | 0 | 0 | 0 | 0 | 0 | 0 | 0 | 0 | 0 | 0 | 0 | 30 | 312 | 0 | 1.71
65 | 0 | 15 | 0 | 0 | 0 | 0 | 0 | 0 | 0 | 0 | 0 | 0 | 0 | 20 | 0 | 0 | 0 | 0 | 0 | 0 | 0 | 0 | 0 | 0 | 0 | 0 | 0 | 0 | 0 | 0 | 0 | 0 | 0 | 30 | 337 | 0 | 1.69
83.3 | 3 | 10 | 0.7 | 0 | 0 | 0 | 0 | 0 | 0 | 3 | 0 | 0 | 0 | 0 | 0 | 0 | 0 | 0 | 0 | 0 | 0 | 0 | 0 | 0 | 0 | 0 | 0 | 0 | 0 | 0 | 0 | 0 | 0 | 0 | 20 | 1 | 1.52
83.3 | 3 | 10 | 0.7 | 0 | 0 | 0 | 0 | 0 | 0 | 3 | 0 | 0 | 0 | 0 | 0 | 0 | 0 | 0 | 0 | 0 | 0 | 0 | 0 | 0 | 0 | 0 | 0 | 0 | 0 | 0 | 0 | 0 | 0 | 600 | 380 | 0 | 1.79
83.3 | 3 | 10 | 0.7 | 0 | 0 | 0 | 0 | 0 | 0 | 3 | 0 | 0 | 0 | 0 | 0 | 0 | 0 | 0 | 0 | 0 | 0 | 0 | 0 | 0 | 0 | 0 | 0 | 0 | 0 | 0 | 0 | 0 | 0 | 600 | 425 | 0 | 1.81
80 | 0 | 20 | 0 | 0 | 0 | 0 | 0 | 0 | 0 | 0 | 0 | 0 | 0 | 0 | 0 | 0 | 0 | 0 | 0 | 0 | 0 | 0 | 0 | 0 | 0 | 0 | 0 | 0 | 0 | 0 | 0 | 0 | 0 | 0 | 20 | 1 | 1.6
81 | 3.5 | 13.5 | 0 | 0 | 0 | 0 | 0 | 0 | 0 | 0 | 2 | 0 | 0 | 0 | 0 | 0 | 0 | 0 | 0 | 0 | 0 | 0 | 0 | 0 | 0 | 0 | 0 | 0 | 0 | 0 | 0 | 0 | 0 | 0 | 20 | 1 | 1.61
78 | 9 | 13 | 0 | 0 | 0 | 0 | 0 | 0 | 0 | 0 | 0 | 0 | 0 | 0 | 0 | 0 | 0 | 0 | 0 | 0 | 0 | 0 | 0 | 0 | 0 | 0 | 0 | 0 | 0 | 0 | 0 | 0 | 0 | 0 | 20 | 1 | 1.56
79 | 5 | 16 | 0 | 0 | 0 | 0 | 0 | 0 | 0 | 0 | 0 | 0 | 0 | 0 | 0 | 0 | 0 | 0 | 0 | 0 | 0 | 0 | 0 | 0 | 0 | 0 | 0 | 0 | 0 | 0 | 0 | 0 | 0 | 0 | 20 | 1 | 1.58
67 | 1 | 14 | 0 | 0 | 0 | 0 | 0 | 0 | 0 | 0 | 0 | 0 | 0 | 18 | 0 | 0 | 0 | 0 | 0 | 0 | 0 | 0 | 0 | 0 | 0 | 0 | 0 | 0 | 0 | 0 | 0 | 0 | 0 | 0 | 20 | 1 | 1.75
78 | 10 | 12 | 0 | 0 | 0 | 0 | 0 | 0 | 0 | 0 | 0 | 0 | 0 | 0 | 0 | 0 | 0 | 0 | 0 | 0 | 0 | 0 | 0 | 0 | 0 | 0 | 0 | 0 | 0 | 0 | 0 | 0 | 0 | 0 | 20 | 1 | 1.56
73.5 | 13.5 | 9 | 1 | 3 | 0 | 0 | 0 | 0 | 0 | 0 | 0 | 0 | 0 | 0 | 0 | 0 | 0 | 0 | 0 | 0 | 0 | 0 | 0 | 0 | 0 | 0 | 0 | 0 | 0 | 0 | 0 | 0 | 0 | 0 | 20 | 0 | 1.24
91 | 0 | 2 | 0 | 0 | 0 | 0 | 7 | 0 | 0 | 0 | 0 | 0 | 0 | 0 | 0 | 0 | 0 | 0 | 0 | 0 | 0 | 0 | 0 | 0 | 0 | 0 | 0 | 0 | 0 | 0 | 0 | 0 | 0 | 0 | 20 | 0 | 1.7
87 | 0 | 5 | 1 | 0 | 0 | 0 | 7 | 0 | 0 | 0 | 0 | 0 | 0 | 0 | 0 | 0 | 0 | 0 | 0 | 0 | 0 | 0 | 0 | 0 | 0 | 0 | 0 | 0 | 0 | 0 | 0 | 0 | 0 | 0 | 20 | 0 | 1.55
44 | 0 | 4 | 1 | 0 | 0 | 0 | 7 | 0 | 0 | 0 | 0 | 0 | 0 | 44 | 0 | 0 | 0 | 0 | 0 | 0 | 0 | 0 | 0 | 0 | 0 | 0 | 0 | 0 | 0 | 0 | 0 | 0 | 0 | 0 | 20 | 0 | 1.61
83.3 | 4 | 8 | 0.7 | 0 | 0 | 0 | 0 | 0 | 0 | 4 | 0 | 0 | 0 | 0 | 0 | 0 | 0 | 0 | 0 | 0 | 0 | 0 | 0 | 0 | 0 | 0 | 0 | 0 | 0 | 0 | 0 | 0 | 0 | 0 | 20 | 0 | 1.88
84.3 | 1 | 9.2 | 0 | 0 | 0 | 0 | 0 | 0 | 0 | 5 | 0.5 | 0 | 0 | 0 | 0 | 0 | 0 | 0 | 0 | 0 | 0 | 0 | 0 | 0 | 0 | 0 | 0 | 0 | 0 | 0 | 0 | 0 | 0 | 600 | 370 | 1 | 1.7
84.1 | 0 | 9.2 | 0.2 | 0 | 0 | 0 | 0 | 0 | 0 | 5 | 0.5 | 0 | 0 | 0 | 0 | 0 | 0 | 0 | 0 | 0 | 0 | 0 | 0 | 0 | 0 | 0 | 0 | 0 | 0 | 0 | 0 | 0 | 0 | 600 | 370 | 1 | 1.7
83.7 | 0 | 9.2 | 0.6 | 0 | 0 | 0 | 0 | 0 | 0 | 5 | 0.5 | 0 | 0 | 0 | 0 | 0 | 0 | 0 | 0 | 0 | 0 | 0 | 0 | 0 | 0 | 0 | 0 | 0 | 0 | 0 | 0 | 0 | 0 | 600 | 470 | 0 | 1.83
83.5 | 0 | 9.2 | 0.8 | 0 | 0 | 0 | 0 | 0 | 0 | 5 | 0.5 | 0 | 0 | 0 | 0 | 0 | 0 | 0 | 0 | 0 | 0 | 0 | 0 | 0 | 0 | 0 | 0 | 0 | 0 | 0 | 0 | 0 | 0 | 600 | 470 | 0 | 1.82
85 | 2 | 10 | 1 | 0 | 0 | 0 | 0 | 0 | 0 | 2 | 0 | 0 | 0 | 0 | 0 | 0 | 0 | 0 | 0 | 0 | 0 | 0 | 0 | 0 | 0 | 0 | 0 | 0 | 0 | 0 | 0 | 0 | 0 | 600 | 470 | 0 | 1.87
83 | 2 | 10 | 1 | 0 | 0 | 0 | 0 | 0 | 0 | 4 | 0 | 0 | 0 | 0 | 0 | 0 | 0 | 0 | 0 | 0 | 0 | 0 | 0 | 0 | 0 | 0 | 0 | 0 | 0 | 0 | 0 | 0 | 0 | 600 | 470 | 0 | 1.75
83.3 | 4 | 6 | 0.7 | 0 | 0 | 0 | 0 | 0 | 0 | 6 | 0 | 0 | 0 | 0 | 0 | 0 | 0 | 0 | 0 | 0 | 0 | 0 | 0 | 0 | 0 | 0 | 0 | 0 | 0 | 0 | 0 | 0 | 0 | 600 | 470 | 0 | 1.77
83 | 2 | 11 | 0 | 0 | 0 | 0 | 0 | 0 | 0 | 3 | 1 | 0 | 0 | 0 | 0 | 0 | 0 | 0 | 0 | 0 | 0 | 0 | 0 | 0 | 0 | 0 | 0 | 0 | 0 | 0 | 0 | 0 | 0 | 600 | 370 | 1 | 1.65
78 | 9 | 13 | 0 | 0 | 0 | 0 | 0 | 0 | 0 | 0 | 0 | 0 | 0 | 0 | 0 | 0 | 0 | 0 | 0 | 0 | 0 | 0 | 0 | 0 | 0 | 0 | 0 | 0 | 0 | 0 | 0 | 0 | 0 | 600 | 370 | 1 | 1.56
81 | 3.5 | 13.5 | 0 | 0 | 0 | 0 | 0 | 0 | 0 | 0 | 2 | 0 | 0 | 0 | 0 | 0 | 0 | 0 | 0 | 0 | 0 | 0 | 0 | 0 | 0 | 0 | 0 | 0 | 0 | 0 | 0 | 0 | 0 | 600 | 370 | 1 | 1.61
83 | 3 | 11 | 1 | 0 | 0 | 0 | 0 | 0 | 0 | 2 | 0 | 0 | 0 | 0 | 0 | 0 | 0 | 0 | 0 | 0 | 0 | 0 | 0 | 0 | 0 | 0 | 0 | 0 | 0 | 0 | 0 | 0 | 0 | 60 | 520 | 0 | 1.8
83 | 3 | 11 | 1 | 0 | 0 | 0 | 0 | 0 | 0 | 2 | 0 | 0 | 0 | 0 | 0 | 0 | 0 | 0 | 0 | 0 | 0 | 0 | 0 | 0 | 0 | 0 | 0 | 0 | 0 | 0 | 0 | 0 | 0 | 30 | 540 | 0 | 1.82
83.3 | 4 | 8 | 0.7 | 0 | 0 | 0 | 0 | 0 | 0 | 4 | 0 | 0 | 0 | 0 | 0 | 0 | 0 | 0 | 0 | 0 | 0 | 0 | 0 | 0 | 0 | 0 | 0 | 0 | 0 | 0 | 0 | 0 | 0 | 0 | 20 | 0 | 1.88
73.5 | 13.5 | 9 | 1 | 3 | 0 | 0 | 0 | 0 | 0 | 0 | 0 | 0 | 0 | 0 | 0 | 0 | 0 | 0 | 0 | 0 | 0 | 0 | 0 | 0 | 0 | 0 | 0 | 0 | 0 | 0 | 0 | 0 | 0 | 0 | 20 | 0 | 1.24
90 | 0 | 3 | 0 | 0 | 0 | 0 | 7 | 0 | 0 | 0 | 0 | 0 | 0 | 0 | 0 | 0 | 0 | 0 | 0 | 0 | 0 | 0 | 0 | 0 | 0 | 0 | 0 | 0 | 0 | 0 | 0 | 0 | 0 | 0 | 20 | 0 | 1.7
85.5 | 0 | 8.5 | 0 | 4 | 0 | 0 | 2 | 0 | 0 | 0 | 0 | 0 | 0 | 0 | 0 | 0 | 0 | 0 | 0 | 0 | 0 | 0 | 0 | 0 | 0 | 0 | 0 | 0 | 0 | 0 | 0 | 0 | 0 | 0 | 20 | 0 | 1.64
82.7 | 2 | 14 | 1.3 | 0 | 0 | 0 | 0 | 0 | 0 | 0 | 0 | 0 | 0 | 0 | 0 | 0 | 0 | 0 | 0 | 0 | 0 | 0 | 0 | 0 | 0 | 0 | 0 | 0 | 0 | 0 | 0 | 0 | 0 | 0 | 20 | 0 | 1.85
78 | 9 | 13 | 0 | 0 | 0 | 0 | 0 | 0 | 0 | 0 | 0 | 0 | 0 | 0 | 0 | 0 | 0 | 0 | 0 | 0 | 0 | 0 | 0 | 0 | 0 | 0 | 0 | 0 | 0 | 0 | 0 | 0 | 0 | 0 | 20 | 1 | 1.53
83 | 0 | 10 | 1 | 0 | 0 | 0 | 0 | 0 | 0 | 0 | 6 | 0 | 0 | 0 | 0 | 0 | 0 | 0 | 0 | 0 | 0 | 0 | 0 | 0 | 0 | 0 | 0 | 0 | 0 | 0 | 0 | 0 | 0 | 180 | 430 | 0 | 1.78
83 | 1 | 10 | 1 | 0 | 0 | 0 | 0 | 0 | 0 | 0 | 5 | 0 | 0 | 0 | 0 | 0 | 0 | 0 | 0 | 0 | 0 | 0 | 0 | 0 | 0 | 0 | 0 | 0 | 0 | 0 | 0 | 0 | 0 | 180 | 430 | 0 | 1.79
83 | 1 | 10 | 1 | 0 | 0 | 0 | 0 | 0 | 0 | 0 | 5 | 0 | 0 | 0 | 0 | 0 | 0 | 0 | 0 | 0 | 0 | 0 | 0 | 0 | 0 | 0 | 0 | 0 | 0 | 0 | 0 | 0 | 0 | 180 | 430 | 0 | 1.77
83 | 1 | 10 | 1 | 0 | 0 | 0 | 0 | 0 | 0 | 0 | 5 | 0 | 0 | 0 | 0 | 0 | 0 | 0 | 0 | 0 | 0 | 0 | 0 | 0 | 0 | 0 | 0 | 0 | 0 | 0 | 0 | 0 | 0 | 180 | 430 | 0 | 1.73
83 | 1 | 10 | 1 | 0 | 0 | 0 | 0 | 0 | 0 | 0 | 5 | 0 | 0 | 0 | 0 | 0 | 0 | 0 | 0 | 0 | 0 | 0 | 0 | 0 | 0 | 0 | 0 | 0 | 0 | 0 | 0 | 0 | 0 | 180 | 430 | 0 | 1.68
36.75 | 13.5 | 9 | 1 | 3 | 0 | 0 | 0 | 0 | 0 | 0 | 0 | 0 | 0 | 36.75 | 0 | 0 | 0 | 0 | 0 | 0 | 0 | 0 | 0 | 0 | 0 | 0 | 0 | 0 | 0 | 0 | 0 | 0 | 0 | 1800 | 520 | 0 | 0.82
69.6 | 1 | 10 | 0.5 | 0 | 0 | 0 | 0 | 1 | 0 | 0 | 0 | 0 | 0 | 17.4 | 0 | 0 | 0 | 0 | 0 | 0 | 0 | 0 | 0 | 0.5 | 0 | 0 | 0 | 0 | 0 | 0 | 0 | 0 | 0 | 0 | 20 | 1 | 1.8
68.8 | 1 | 11 | 0.5 | 0 | 0 | 0 | 0 | 1 | 0 | 0 | 0 | 0 | 0 | 17.2 | 0 | 0 | 0 | 0 | 0 | 0 | 0 | 0 | 0 | 0.5 | 0 | 0 | 0 | 0 | 0 | 0 | 0 | 0 | 0 | 0 | 20 | 1 | 1.75
68 | 1 | 12 | 0.5 | 0 | 0 | 0 | 0 | 1 | 0 | 0 | 0 | 0 | 0 | 17 | 0 | 0 | 0 | 0 | 0 | 0 | 0 | 0 | 0 | 0.5 | 0 | 0 | 0 | 0 | 0 | 0 | 0 | 0 | 0 | 0 | 20 | 1 | 1.71
77 | 0 | 13 | 1 | 3 | 0 | 0 | 0 | 0 | 0 | 0 | 0 | 0 | 0 | 6 | 0 | 0 | 0 | 0 | 0 | 0 | 0 | 0 | 0 | 0 | 0 | 0 | 0 | 0 | 0 | 0 | 0 | 0 | 0 | 600 | 477 | 0 | 0.84
58 | 0 | 13 | 1 | 3 | 0 | 0 | 0 | 0 | 0 | 0 | 0 | 0 | 0 | 25 | 0 | 0 | 0 | 0 | 0 | 0 | 0 | 0 | 0 | 0 | 0 | 0 | 0 | 0 | 0 | 0 | 0 | 0 | 0 | 600 | 477 | 0 | 0.87
53.3 | 2 | 11 | 1 | 4 | 0 | 0 | 0 | 0 | 0 | 0 | 0 | 0 | 0 | 28.7 | 0 | 0 | 0 | 0 | 0 | 0 | 0 | 0 | 0 | 0 | 0 | 0 | 0 | 0 | 0 | 0 | 0 | 0 | 0 | 3600 | 430 | 0 | 1.7
55.9 | 2 | 10 | 1 | 1 | 0 | 0 | 0 | 0 | 0 | 0 | 0 | 0 | 0 | 30.1 | 0 | 0 | 0 | 0 | 0 | 0 | 0 | 0 | 0 | 0 | 0 | 0 | 0 | 0 | 0 | 0 | 0 | 0 | 0 | 3600 | 330 | 0 | 1.94
54.6 | 2 | 12 | 1 | 1 | 0 | 0 | 0 | 0 | 0 | 0 | 0 | 0 | 0 | 29.4 | 0 | 0 | 0 | 0 | 0 | 0 | 0 | 0 | 0 | 0 | 0 | 0 | 0 | 0 | 0 | 0 | 0 | 0 | 0 | 3600 | 370 | 0 | 1.85
55.9 | 2 | 10 | 1 | 1 | 0 | 0 | 0 | 0 | 0 | 0 | 0 | 0 | 0 | 30.1 | 0 | 0 | 0 | 0 | 0 | 0 | 0 | 0 | 0 | 0 | 0 | 0 | 0 | 0 | 0 | 0 | 0 | 0 | 0 | 3600 | 350 | 0 | 1.95
55.9 | 2 | 10 | 1 | 1 | 0 | 0 | 0 | 0 | 0 | 0 | 0 | 0 | 0 | 30.1 | 0 | 0 | 0 | 0 | 0 | 0 | 0 | 0 | 0 | 0 | 0 | 0 | 0 | 0 | 0 | 0 | 0 | 0 | 0 | 3600 | 370 | 0 | 1.92
54.6 | 2 | 12 | 1 | 1 | 0 | 0 | 0 | 0 | 0 | 0 | 0 | 0 | 0 | 29.4 | 0 | 0 | 0 | 0 | 0 | 0 | 0 | 0 | 0 | 0 | 0 | 0 | 0 | 0 | 0 | 0 | 0 | 0 | 0 | 3600 | 330 | 0 | 1.78
53.95 | 2 | 13 | 1 | 1 | 0 | 0 | 0 | 0 | 0 | 0 | 0 | 0 | 0 | 29.05 | 0 | 0 | 0 | 0 | 0 | 0 | 0 | 0 | 0 | 0 | 0 | 0 | 0 | 0 | 0 | 0 | 0 | 0 | 0 | 3600 | 330 | 0 | 1.74
55.9 | 2 | 10 | 1 | 1 | 0 | 0 | 0 | 0 | 0 | 0 | 0 | 0 | 0 | 30.1 | 0 | 0 | 0 | 0 | 0 | 0 | 0 | 0 | 0 | 0 | 0 | 0 | 0 | 0 | 0 | 0 | 0 | 0 | 0 | 3600 | 390 | 0 | 1.93
55.25 | 2 | 11 | 1 | 1 | 0 | 0 | 0 | 0 | 0 | 0 | 0 | 0 | 0 | 29.75 | 0 | 0 | 0 | 0 | 0 | 0 | 0 | 0 | 0 | 0 | 0 | 0 | 0 | 0 | 0 | 0 | 0 | 0 | 0 | 3600 | 350 | 0 | 1.88
54.6 | 2 | 12 | 1 | 1 | 0 | 0 | 0 | 0 | 0 | 0 | 0 | 0 | 0 | 29.4 | 0 | 0 | 0 | 0 | 0 | 0 | 0 | 0 | 0 | 0 | 0 | 0 | 0 | 0 | 0 | 0 | 0 | 0 | 0 | 3600 | 350 | 0 | 1.8
53.95 | 2 | 13 | 1 | 1 | 0 | 0 | 0 | 0 | 0 | 0 | 0 | 0 | 0 | 29.05 | 0 | 0 | 0 | 0 | 0 | 0 | 0 | 0 | 0 | 0 | 0 | 0 | 0 | 0 | 0 | 0 | 0 | 0 | 0 | 3600 | 350 | 0 | 1.72
55.25 | 2 | 11 | 1 | 1 | 0 | 0 | 0 | 0 | 0 | 0 | 0 | 0 | 0 | 29.75 | 0 | 0 | 0 | 0 | 0 | 0 | 0 | 0 | 0 | 0 | 0 | 0 | 0 | 0 | 0 | 0 | 0 | 0 | 0 | 3600 | 330 | 0 | 1.92
55.25 | 2 | 11 | 1 | 1 | 0 | 0 | 0 | 0 | 0 | 0 | 0 | 0 | 0 | 29.75 | 0 | 0 | 0 | 0 | 0 | 0 | 0 | 0 | 0 | 0 | 0 | 0 | 0 | 0 | 0 | 0 | 0 | 0 | 0 | 3600 | 370 | 0 | 1.86
54.6 | 2 | 12 | 1 | 1 | 0 | 0 | 0 | 0 | 0 | 0 | 0 | 0 | 0 | 29.4 | 0 | 0 | 0 | 0 | 0 | 0 | 0 | 0 | 0 | 0 | 0 | 0 | 0 | 0 | 0 | 0 | 0 | 0 | 0 | 3600 | 370 | 0 | 1.85
53.95 | 2 | 13 | 1 | 1 | 0 | 0 | 0 | 0 | 0 | 0 | 0 | 0 | 0 | 29.05 | 0 | 0 | 0 | 0 | 0 | 0 | 0 | 0 | 0 | 0 | 0 | 0 | 0 | 0 | 0 | 0 | 0 | 0 | 0 | 3600 | 370 | 0 | 1.77
52.2 | 0 | 13 | 0 | 0 | 0 | 0 | 0 | 0 | 0 | 0 | 0 | 0 | 0 | 34.8 | 0 | 0 | 0 | 0 | 0 | 0 | 0 | 0 | 0 | 0 | 0 | 0 | 0 | 0 | 0 | 0 | 0 | 0 | 0 | 0 | 20 | 0 | 1.92
55.25 | 2 | 11 | 1 | 1 | 0 | 0 | 0 | 0 | 0 | 0 | 0 | 0 | 0 | 29.75 | 0 | 0 | 0 | 0 | 0 | 0 | 0 | 0 | 0 | 0 | 0 | 0 | 0 | 0 | 0 | 0 | 0 | 0 | 0 | 3600 | 390 | 0 | 1.86
54.6 | 2 | 12 | 1 | 1 | 0 | 0 | 0 | 0 | 0 | 0 | 0 | 0 | 0 | 29.4 | 0 | 0 | 0 | 0 | 0 | 0 | 0 | 0 | 0 | 0 | 0 | 0 | 0 | 0 | 0 | 0 | 0 | 0 | 0 | 3600 | 390 | 0 | 1.79
53.95 | 2 | 13 | 1 | 1 | 0 | 0 | 0 | 0 | 0 | 0 | 0 | 0 | 0 | 29.05 | 0 | 0 | 0 | 0 | 0 | 0 | 0 | 0 | 0 | 0 | 0 | 0 | 0 | 0 | 0 | 0 | 0 | 0 | 0 | 3600 | 390 | 0 | 1.76
53.95 | 2 | 10 | 1 | 4 | 0 | 0 | 0 | 0 | 0 | 0 | 0 | 0 | 0 | 29.05 | 0 | 0 | 0 | 0 | 0 | 0 | 0 | 0 | 0 | 0 | 0 | 0 | 0 | 0 | 0 | 0 | 0 | 0 | 0 | 3600 | 370 | 0 | 1.65
52.65 | 2 | 12 | 1 | 4 | 0 | 0 | 0 | 0 | 0 | 0 | 0 | 0 | 0 | 28.35 | 0 | 0 | 0 | 0 | 0 | 0 | 0 | 0 | 0 | 0 | 0 | 0 | 0 | 0 | 0 | 0 | 0 | 0 | 0 | 3600 | 370 | 0 | 1.62
52.65 | 2 | 12 | 1 | 4 | 0 | 0 | 0 | 0 | 0 | 0 | 0 | 0 | 0 | 28.35 | 0 | 0 | 0 | 0 | 0 | 0 | 0 | 0 | 0 | 0 | 0 | 0 | 0 | 0 | 0 | 0 | 0 | 0 | 0 | 3600 | 370 | 0 | 1.57
52 | 2 | 13 | 1 | 4 | 0 | 0 | 0 | 0 | 0 | 0 | 0 | 0 | 0 | 28 | 0 | 0 | 0 | 0 | 0 | 0 | 0 | 0 | 0 | 0 | 0 | 0 | 0 | 0 | 0 | 0 | 0 | 0 | 0 | 3600 | 370 | 0 | 1.52
53.95 | 2 | 10 | 1 | 4 | 0 | 0 | 0 | 0 | 0 | 0 | 0 | 0 | 0 | 29.05 | 0 | 0 | 0 | 0 | 0 | 0 | 0 | 0 | 0 | 0 | 0 | 0 | 0 | 0 | 0 | 0 | 0 | 0 | 0 | 3600 | 390 | 0 | 1.7
52.65 | 2 | 12 | 1 | 4 | 0 | 0 | 0 | 0 | 0 | 0 | 0 | 0 | 0 | 28.35 | 0 | 0 | 0 | 0 | 0 | 0 | 0 | 0 | 0 | 0 | 0 | 0 | 0 | 0 | 0 | 0 | 0 | 0 | 0 | 3600 | 390 | 0 | 1.58
52 | 2 | 13 | 1 | 4 | 0 | 0 | 0 | 0 | 0 | 0 | 0 | 0 | 0 | 28 | 0 | 0 | 0 | 0 | 0 | 0 | 0 | 0 | 0 | 0 | 0 | 0 | 0 | 0 | 0 | 0 | 0 | 0 | 0 | 3600 | 390 | 0 | 1.48
53.95 | 2 | 10 | 1 | 4 | 0 | 0 | 0 | 0 | 0 | 0 | 0 | 0 | 0 | 29.05 | 0 | 0 | 0 | 0 | 0 | 0 | 0 | 0 | 0 | 0 | 0 | 0 | 0 | 0 | 0 | 0 | 0 | 0 | 0 | 3600 | 410 | 0 | 1.68
52.65 | 2 | 12 | 1 | 4 | 0 | 0 | 0 | 0 | 0 | 0 | 0 | 0 | 0 | 28.35 | 0 | 0 | 0 | 0 | 0 | 0 | 0 | 0 | 0 | 0 | 0 | 0 | 0 | 0 | 0 | 0 | 0 | 0 | 0 | 3600 | 410 | 0 | 1.64
52.65 | 2 | 12 | 1 | 4 | 0 | 0 | 0 | 0 | 0 | 0 | 0 | 0 | 0 | 28.35 | 0 | 0 | 0 | 0 | 0 | 0 | 0 | 0 | 0 | 0 | 0 | 0 | 0 | 0 | 0 | 0 | 0 | 0 | 0 | 3600 | 410 | 0 | 1.6
52 | 2 | 13 | 1 | 4 | 0 | 0 | 0 | 0 | 0 | 0 | 0 | 0 | 0 | 28 | 0 | 0 | 0 | 0 | 0 | 0 | 0 | 0 | 0 | 0 | 0 | 0 | 0 | 0 | 0 | 0 | 0 | 0 | 0 | 3600 | 410 | 0 | 1.52
53.95 | 2 | 10 | 1 | 4 | 0 | 0 | 0 | 0 | 0 | 0 | 0 | 0 | 0 | 29.05 | 0 | 0 | 0 | 0 | 0 | 0 | 0 | 0 | 0 | 0 | 0 | 0 | 0 | 0 | 0 | 0 | 0 | 0 | 0 | 3600 | 430 | 0 | 1.68
52.65 | 2 | 12 | 1 | 4 | 0 | 0 | 0 | 0 | 0 | 0 | 0 | 0 | 0 | 28.35 | 0 | 0 | 0 | 0 | 0 | 0 | 0 | 0 | 0 | 0 | 0 | 0 | 0 | 0 | 0 | 0 | 0 | 0 | 0 | 3600 | 430 | 0 | 1.64
52 | 2 | 13 | 1 | 4 | 0 | 0 | 0 | 0 | 0 | 0 | 0 | 0 | 0 | 28 | 0 | 0 | 0 | 0 | 0 | 0 | 0 | 0 | 0 | 0 | 0 | 0 | 0 | 0 | 0 | 0 | 0 | 0 | 0 | 3600 | 430 | 0 | 1.53
75.468 | 8.937 | 9.93 | 0.7 | 0 | 0 | 0 | 0 | 0 | 0 | 4.965 | 0 | 0 | 0 | 0 | 0 | 0 | 0 | 0 | 0 | 0 | 0 | 0 | 0 | 0 | 0 | 0 | 0 | 0 | 0 | 0 | 0 | 0 | 0 | 0 | 20 | 1 | 1.48
75.316 | 8.919 | 9.91 | 0.7 | 0.2 | 0 | 0 | 0 | 0 | 0 | 4.955 | 0 | 0 | 0 | 0 | 0 | 0 | 0 | 0 | 0 | 0 | 0 | 0 | 0 | 0 | 0 | 0 | 0 | 0 | 0 | 0 | 0 | 0 | 0 | 0 | 20 | 1 | 1.46
75.088 | 8.892 | 9.88 | 0.7 | 0.5 | 0 | 0 | 0 | 0 | 0 | 4.94 | 0 | 0 | 0 | 0 | 0 | 0 | 0 | 0 | 0 | 0 | 0 | 0 | 0 | 0 | 0 | 0 | 0 | 0 | 0 | 0 | 0 | 0 | 0 | 0 | 20 | 1 | 1.45
74.86 | 8.865 | 9.85 | 0.7 | 0.8 | 0 | 0 | 0 | 0 | 0 | 4.925 | 0 | 0 | 0 | 0 | 0 | 0 | 0 | 0 | 0 | 0 | 0 | 0 | 0 | 0 | 0 | 0 | 0 | 0 | 0 | 0 | 0 | 0 | 0 | 0 | 20 | 1 | 1.42
74.708 | 8.847 | 9.83 | 0.7 | 1 | 0 | 0 | 0 | 0 | 0 | 4.915 | 0 | 0 | 0 | 0 | 0 | 0 | 0 | 0 | 0 | 0 | 0 | 0 | 0 | 0 | 0 | 0 | 0 | 0 | 0 | 0 | 0 | 0 | 0 | 0 | 20 | 1 | 1.43
74.556 | 8.829 | 9.81 | 0.7 | 1.2 | 0 | 0 | 0 | 0 | 0 | 4.905 | 0 | 0 | 0 | 0 | 0 | 0 | 0 | 0 | 0 | 0 | 0 | 0 | 0 | 0 | 0 | 0 | 0 | 0 | 0 | 0 | 0 | 0 | 0 | 0 | 20 | 1 | 1.39
74.328 | 8.802 | 9.78 | 0.7 | 1.5 | 0 | 0 | 0 | 0 | 0 | 4.89 | 0 | 0 | 0 | 0 | 0 | 0 | 0 | 0 | 0 | 0 | 0 | 0 | 0 | 0 | 0 | 0 | 0 | 0 | 0 | 0 | 0 | 0 | 0 | 0 | 20 | 1 | 1.38
75.468 | 8.937 | 9.93 | 0.7 | 0 | 0 | 0 | 0 | 0 | 0 | 4.965 | 0 | 0 | 0 | 0 | 0 | 0 | 0 | 0 | 0 | 0 | 0 | 0 | 0 | 0 | 0 | 0 | 0 | 0 | 0 | 0 | 0 | 0 | 0 | 300 | 570 | 0 | 1.5
75.316 | 8.919 | 9.91 | 0.7 | 0.2 | 0 | 0 | 0 | 0 | 0 | 4.955 | 0 | 0 | 0 | 0 | 0 | 0 | 0 | 0 | 0 | 0 | 0 | 0 | 0 | 0 | 0 | 0 | 0 | 0 | 0 | 0 | 0 | 0 | 0 | 300 | 570 | 0 | 1.47
75.088 | 8.892 | 9.88 | 0.7 | 0.5 | 0 | 0 | 0 | 0 | 0 | 4.94 | 0 | 0 | 0 | 0 | 0 | 0 | 0 | 0 | 0 | 0 | 0 | 0 | 0 | 0 | 0 | 0 | 0 | 0 | 0 | 0 | 0 | 0 | 0 | 300 | 570 | 0 | 1.46
74.86 | 8.865 | 9.85 | 0.7 | 0.8 | 0 | 0 | 0 | 0 | 0 | 4.925 | 0 | 0 | 0 | 0 | 0 | 0 | 0 | 0 | 0 | 0 | 0 | 0 | 0 | 0 | 0 | 0 | 0 | 0 | 0 | 0 | 0 | 0 | 0 | 300 | 570 | 0 | 1.436
74.708 | 8.847 | 9.83 | 0.7 | 1 | 0 | 0 | 0 | 0 | 0 | 4.915 | 0 | 0 | 0 | 0 | 0 | 0 | 0 | 0 | 0 | 0 | 0 | 0 | 0 | 0 | 0 | 0 | 0 | 0 | 0 | 0 | 0 | 0 | 0 | 300 | 570 | 0 | 1.42
74.556 | 8.829 | 9.81 | 0.7 | 1.2 | 0 | 0 | 0 | 0 | 0 | 4.905 | 0 | 0 | 0 | 0 | 0 | 0 | 0 | 0 | 0 | 0 | 0 | 0 | 0 | 0 | 0 | 0 | 0 | 0 | 0 | 0 | 0 | 0 | 0 | 300 | 570 | 0 | 1.394
74.328 | 8.802 | 9.78 | 0.7 | 1.5 | 0 | 0 | 0 | 0 | 0 | 4.89 | 0 | 0 | 0 | 0 | 0 | 0 | 0 | 0 | 0 | 0 | 0 | 0 | 0 | 0 | 0 | 0 | 0 | 0 | 0 | 0 | 0 | 0 | 0 | 300 | 570 | 0 | 1.39
75.468 | 8.937 | 9.93 | 0.7 | 0 | 0 | 0 | 0 | 0 | 0 | 4.965 | 0 | 0 | 0 | 0 | 0 | 0 | 0 | 0 | 0 | 0 | 0 | 0 | 0 | 0 | 0 | 0 | 0 | 0 | 0 | 0 | 0 | 0 | 0 | 300 | 610 | 0 | 1.5
75.316 | 8.919 | 9.91 | 0.7 | 0.2 | 0 | 0 | 0 | 0 | 0 | 4.955 | 0 | 0 | 0 | 0 | 0 | 0 | 0 | 0 | 0 | 0 | 0 | 0 | 0 | 0 | 0 | 0 | 0 | 0 | 0 | 0 | 0 | 0 | 0 | 300 | 610 | 0 | 1.472
75.088 | 8.892 | 9.88 | 0.7 | 0.5 | 0 | 0 | 0 | 0 | 0 | 4.94 | 0 | 0 | 0 | 0 | 0 | 0 | 0 | 0 | 0 | 0 | 0 | 0 | 0 | 0 | 0 | 0 | 0 | 0 | 0 | 0 | 0 | 0 | 0 | 300 | 610 | 0 | 1.46
74.86 | 8.865 | 9.85 | 0.7 | 0.8 | 0 | 0 | 0 | 0 | 0 | 4.925 | 0 | 0 | 0 | 0 | 0 | 0 | 0 | 0 | 0 | 0 | 0 | 0 | 0 | 0 | 0 | 0 | 0 | 0 | 0 | 0 | 0 | 0 | 0 | 300 | 610 | 0 | 1.438
74.708 | 8.847 | 9.83 | 0.7 | 1 | 0 | 0 | 0 | 0 | 0 | 4.915 | 0 | 0 | 0 | 0 | 0 | 0 | 0 | 0 | 0 | 0 | 0 | 0 | 0 | 0 | 0 | 0 | 0 | 0 | 0 | 0 | 0 | 0 | 0 | 300 | 610 | 0 | 1.427
74.556 | 8.829 | 9.81 | 0.7 | 1.2 | 0 | 0 | 0 | 0 | 0 | 4.905 | 0 | 0 | 0 | 0 | 0 | 0 | 0 | 0 | 0 | 0 | 0 | 0 | 0 | 0 | 0 | 0 | 0 | 0 | 0 | 0 | 0 | 0 | 0 | 300 | 610 | 0 | 1.394
74.328 | 8.802 | 9.78 | 0.7 | 1.5 | 0 | 0 | 0 | 0 | 0 | 4.89 | 0 | 0 | 0 | 0 | 0 | 0 | 0 | 0 | 0 | 0 | 0 | 0 | 0 | 0 | 0 | 0 | 0 | 0 | 0 | 0 | 0 | 0 | 0 | 300 | 610 | 0 | 1.387
75.468 | 8.937 | 9.93 | 0.7 | 0 | 0 | 0 | 0 | 0 | 0 | 4.965 | 0 | 0 | 0 | 0 | 0 | 0 | 0 | 0 | 0 | 0 | 0 | 0 | 0 | 0 | 0 | 0 | 0 | 0 | 0 | 0 | 0 | 0 | 0 | 300 | 670 | 0 | 1.51
75.316 | 8.919 | 9.91 | 0.7 | 0.2 | 0 | 0 | 0 | 0 | 0 | 4.955 | 0 | 0 | 0 | 0 | 0 | 0 | 0 | 0 | 0 | 0 | 0 | 0 | 0 | 0 | 0 | 0 | 0 | 0 | 0 | 0 | 0 | 0 | 0 | 300 | 670 | 0 | 1.485
75.088 | 8.892 | 9.88 | 0.7 | 0.5 | 0 | 0 | 0 | 0 | 0 | 4.94 | 0 | 0 | 0 | 0 | 0 | 0 | 0 | 0 | 0 | 0 | 0 | 0 | 0 | 0 | 0 | 0 | 0 | 0 | 0 | 0 | 0 | 0 | 0 | 300 | 670 | 0 | 1.47
74.86 | 8.865 | 9.85 | 0.7 | 0.8 | 0 | 0 | 0 | 0 | 0 | 4.925 | 0 | 0 | 0 | 0 | 0 | 0 | 0 | 0 | 0 | 0 | 0 | 0 | 0 | 0 | 0 | 0 | 0 | 0 | 0 | 0 | 0 | 0 | 0 | 300 | 670 | 0 | 1.45
74.708 | 8.847 | 9.83 | 0.7 | 1 | 0 | 0 | 0 | 0 | 0 | 4.915 | 0 | 0 | 0 | 0 | 0 | 0 | 0 | 0 | 0 | 0 | 0 | 0 | 0 | 0 | 0 | 0 | 0 | 0 | 0 | 0 | 0 | 0 | 0 | 300 | 670 | 0 | 1.435
74.556 | 8.829 | 9.81 | 0.7 | 1.2 | 0 | 0 | 0 | 0 | 0 | 4.905 | 0 | 0 | 0 | 0 | 0 | 0 | 0 | 0 | 0 | 0 | 0 | 0 | 0 | 0 | 0 | 0 | 0 | 0 | 0 | 0 | 0 | 0 | 0 | 300 | 670 | 0 | 1.394
74.328 | 8.802 | 9.78 | 0.7 | 1.5 | 0 | 0 | 0 | 0 | 0 | 4.89 | 0 | 0 | 0 | 0 | 0 | 0 | 0 | 0 | 0 | 0 | 0 | 0 | 0 | 0 | 0 | 0 | 0 | 0 | 0 | 0 | 0 | 0 | 0 | 300 | 670 | 0 | 1.387
75.468 | 8.937 | 9.93 | 0.7 | 0 | 0 | 0 | 0 | 0 | 0 | 4.965 | 0 | 0 | 0 | 0 | 0 | 0 | 0 | 0 | 0 | 0 | 0 | 0 | 0 | 0 | 0 | 0 | 0 | 0 | 0 | 0 | 0 | 0 | 0 | 300 | 720 | 0 | 1.52
75.316 | 8.919 | 9.91 | 0.7 | 0.2 | 0 | 0 | 0 | 0 | 0 | 4.955 | 0 | 0 | 0 | 0 | 0 | 0 | 0 | 0 | 0 | 0 | 0 | 0 | 0 | 0 | 0 | 0 | 0 | 0 | 0 | 0 | 0 | 0 | 0 | 300 | 720 | 0 | 1.49
75.088 | 8.892 | 9.88 | 0.7 | 0.5 | 0 | 0 | 0 | 0 | 0 | 4.94 | 0 | 0 | 0 | 0 | 0 | 0 | 0 | 0 | 0 | 0 | 0 | 0 | 0 | 0 | 0 | 0 | 0 | 0 | 0 | 0 | 0 | 0 | 0 | 300 | 720 | 0 | 1.47
74.86 | 8.865 | 9.85 | 0.7 | 0.8 | 0 | 0 | 0 | 0 | 0 | 4.925 | 0 | 0 | 0 | 0 | 0 | 0 | 0 | 0 | 0 | 0 | 0 | 0 | 0 | 0 | 0 | 0 | 0 | 0 | 0 | 0 | 0 | 0 | 0 | 300 | 720 | 0 | 1.45
74.708 | 8.847 | 9.83 | 0.7 | 1 | 0 | 0 | 0 | 0 | 0 | 4.915 | 0 | 0 | 0 | 0 | 0 | 0 | 0 | 0 | 0 | 0 | 0 | 0 | 0 | 0 | 0 | 0 | 0 | 0 | 0 | 0 | 0 | 0 | 0 | 300 | 720 | 0 | 1.435
74.556 | 8.829 | 9.81 | 0.7 | 1.2 | 0 | 0 | 0 | 0 | 0 | 4.905 | 0 | 0 | 0 | 0 | 0 | 0 | 0 | 0 | 0 | 0 | 0 | 0 | 0 | 0 | 0 | 0 | 0 | 0 | 0 | 0 | 0 | 0 | 0 | 300 | 720 | 0 | 1.41
74.328 | 8.802 | 9.78 | 0.7 | 1.5 | 0 | 0 | 0 | 0 | 0 | 4.89 | 0 | 0 | 0 | 0 | 0 | 0 | 0 | 0 | 0 | 0 | 0 | 0 | 0 | 0 | 0 | 0 | 0 | 0 | 0 | 0 | 0 | 0 | 0 | 300 | 720 | 0 | 1.387
75.468 | 8.937 | 9.93 | 0.7 | 0 | 0 | 0 | 0 | 0 | 0 | 4.965 | 0 | 0 | 0 | 0 | 0 | 0 | 0 | 0 | 0 | 0 | 0 | 0 | 0 | 0 | 0 | 0 | 0 | 0 | 0 | 0 | 0 | 0 | 0 | 300 | 740 | 0 | 1.52
75.316 | 8.919 | 9.91 | 0.7 | 0.2 | 0 | 0 | 0 | 0 | 0 | 4.955 | 0 | 0 | 0 | 0 | 0 | 0 | 0 | 0 | 0 | 0 | 0 | 0 | 0 | 0 | 0 | 0 | 0 | 0 | 0 | 0 | 0 | 0 | 0 | 300 | 740 | 0 | 1.49
75.088 | 8.892 | 9.88 | 0.7 | 0.5 | 0 | 0 | 0 | 0 | 0 | 4.94 | 0 | 0 | 0 | 0 | 0 | 0 | 0 | 0 | 0 | 0 | 0 | 0 | 0 | 0 | 0 | 0 | 0 | 0 | 0 | 0 | 0 | 0 | 0 | 300 | 740 | 0 | 1.47
74.86 | 8.865 | 9.85 | 0.7 | 0.8 | 0 | 0 | 0 | 0 | 0 | 4.925 | 0 | 0 | 0 | 0 | 0 | 0 | 0 | 0 | 0 | 0 | 0 | 0 | 0 | 0 | 0 | 0 | 0 | 0 | 0 | 0 | 0 | 0 | 0 | 300 | 740 | 0 | 1.45
74.708 | 8.847 | 9.83 | 0.7 | 1 | 0 | 0 | 0 | 0 | 0 | 4.915 | 0 | 0 | 0 | 0 | 0 | 0 | 0 | 0 | 0 | 0 | 0 | 0 | 0 | 0 | 0 | 0 | 0 | 0 | 0 | 0 | 0 | 0 | 0 | 300 | 740 | 0 | 1.435
74.556 | 8.829 | 9.81 | 0.7 | 1.2 | 0 | 0 | 0 | 0 | 0 | 4.905 | 0 | 0 | 0 | 0 | 0 | 0 | 0 | 0 | 0 | 0 | 0 | 0 | 0 | 0 | 0 | 0 | 0 | 0 | 0 | 0 | 0 | 0 | 0 | 300 | 740 | 0 | 1.42
74.328 | 8.802 | 9.78 | 0.7 | 1.5 | 0 | 0 | 0 | 0 | 0 | 4.89 | 0 | 0 | 0 | 0 | 0 | 0 | 0 | 0 | 0 | 0 | 0 | 0 | 0 | 0 | 0 | 0 | 0 | 0 | 0 | 0 | 0 | 0 | 0 | 300 | 740 | 0 | 1.394
75.468 | 8.937 | 9.93 | 0.7 | 0 | 0 | 0 | 0 | 0 | 0 | 4.965 | 0 | 0 | 0 | 0 | 0 | 0 | 0 | 0 | 0 | 0 | 0 | 0 | 0 | 0 | 0 | 0 | 0 | 0 | 0 | 0 | 0 | 0 | 0 | 300 | 760 | 0 | 1.49
75.088 | 8.892 | 9.88 | 0.7 | 0.5 | 0 | 0 | 0 | 0 | 0 | 4.94 | 0 | 0 | 0 | 0 | 0 | 0 | 0 | 0 | 0 | 0 | 0 | 0 | 0 | 0 | 0 | 0 | 0 | 0 | 0 | 0 | 0 | 0 | 0 | 300 | 760 | 0 | 1.48
74.86 | 8.865 | 9.85 | 0.7 | 0.8 | 0 | 0 | 0 | 0 | 0 | 4.925 | 0 | 0 | 0 | 0 | 0 | 0 | 0 | 0 | 0 | 0 | 0 | 0 | 0 | 0 | 0 | 0 | 0 | 0 | 0 | 0 | 0 | 0 | 0 | 300 | 760 | 0 | 1.458
74.708 | 8.847 | 9.83 | 0.7 | 1 | 0 | 0 | 0 | 0 | 0 | 4.915 | 0 | 0 | 0 | 0 | 0 | 0 | 0 | 0 | 0 | 0 | 0 | 0 | 0 | 0 | 0 | 0 | 0 | 0 | 0 | 0 | 0 | 0 | 0 | 300 | 760 | 0 | 1.45
74.556 | 8.829 | 9.81 | 0.7 | 1.2 | 0 | 0 | 0 | 0 | 0 | 4.905 | 0 | 0 | 0 | 0 | 0 | 0 | 0 | 0 | 0 | 0 | 0 | 0 | 0 | 0 | 0 | 0 | 0 | 0 | 0 | 0 | 0 | 0 | 0 | 300 | 760 | 0 | 1.42
74.328 | 8.802 | 9.78 | 0.7 | 1.5 | 0 | 0 | 0 | 0 | 0 | 4.89 | 0 | 0 | 0 | 0 | 0 | 0 | 0 | 0 | 0 | 0 | 0 | 0 | 0 | 0 | 0 | 0 | 0 | 0 | 0 | 0 | 0 | 0 | 0 | 300 | 760 | 0 | 1.408
75.316 | 8.919 | 9.91 | 0.7 | 0.2 | 0 | 0 | 0 | 0 | 0 | 4.955 | 0 | 0 | 0 | 0 | 0 | 0 | 0 | 0 | 0 | 0 | 0 | 0 | 0 | 0 | 0 | 0 | 0 | 0 | 0 | 0 | 0 | 0 | 0 | 300 | 770 | 0 | 1.49
75.088 | 8.892 | 9.88 | 0.7 | 0.5 | 0 | 0 | 0 | 0 | 0 | 4.94 | 0 | 0 | 0 | 0 | 0 | 0 | 0 | 0 | 0 | 0 | 0 | 0 | 0 | 0 | 0 | 0 | 0 | 0 | 0 | 0 | 0 | 0 | 0 | 300 | 770 | 0 | 1.46
74.86 | 8.865 | 9.85 | 0.7 | 0.8 | 0 | 0 | 0 | 0 | 0 | 4.925 | 0 | 0 | 0 | 0 | 0 | 0 | 0 | 0 | 0 | 0 | 0 | 0 | 0 | 0 | 0 | 0 | 0 | 0 | 0 | 0 | 0 | 0 | 0 | 300 | 770 | 0 | 1.458
74.708 | 8.847 | 9.83 | 0.7 | 1 | 0 | 0 | 0 | 0 | 0 | 4.915 | 0 | 0 | 0 | 0 | 0 | 0 | 0 | 0 | 0 | 0 | 0 | 0 | 0 | 0 | 0 | 0 | 0 | 0 | 0 | 0 | 0 | 0 | 0 | 300 | 770 | 0 | 1.45
74.556 | 8.829 | 9.81 | 0.7 | 1.2 | 0 | 0 | 0 | 0 | 0 | 4.905 | 0 | 0 | 0 | 0 | 0 | 0 | 0 | 0 | 0 | 0 | 0 | 0 | 0 | 0 | 0 | 0 | 0 | 0 | 0 | 0 | 0 | 0 | 0 | 300 | 770 | 0 | 1.44
74.328 | 8.802 | 9.78 | 0.7 | 1.5 | 0 | 0 | 0 | 0 | 0 | 4.89 | 0 | 0 | 0 | 0 | 0 | 0 | 0 | 0 | 0 | 0 | 0 | 0 | 0 | 0 | 0 | 0 | 0 | 0 | 0 | 0 | 0 | 0 | 0 | 300 | 770 | 0 | 1.42
68.04 | 5 | 7 | 1 | 3 | 0 | 0 | 0 | 0 | 0 | 0 | 0 | 0 | 0 | 15 | 0 | 0 | 0 | 0 | 0 | 0 | 0 | 0 | 0 | 0 | 0 | 0 | 0 | 0 | 0 | 0 | 0 | 0 | 0 | 1800 | 550 | 0 | 1.56
68.04 | 5 | 7 | 1 | 3 | 0 | 1 | 0 | 0 | 0 | 0 | 0 | 0 | 0 | 15 | 0 | 0 | 0 | 0 | 0 | 0 | 0 | 0 | 0 | 0 | 0 | 0 | 0 | 0 | 0 | 0 | 0 | 0 | 0 | 1800 | 550 | 0 | 1.54
68.04 | 5 | 7 | 1 | 3 | 0 | 2 | 0 | 0 | 0 | 0 | 0 | 0 | 0 | 15 | 0 | 0 | 0 | 0 | 0 | 0 | 0 | 0 | 0 | 0 | 0 | 0 | 0 | 0 | 0 | 0 | 0 | 0 | 0 | 1800 | 550 | 0 | 1.53
88.65 | 0 | 3 | 0 | 0 | 0 | 0 | 7 | 0 | 0 | 0 | 0 | 0 | 0 | 1.35 | 0 | 0 | 0 | 0 | 0 | 0 | 0 | 0 | 0 | 0 | 0 | 0 | 0 | 0 | 0 | 0 | 0 | 0 | 0 | 3600 | 650 | 0 | 1.64
89.1 | 0 | 3 | 0 | 0 | 0 | 0 | 7 | 0 | 0 | 0 | 0 | 0 | 0 | 0.45 | 0 | 0 | 0 | 0 | 0 | 0 | 0 | 0 | 0 | 0 | 0 | 0 | 0 | 0 | 0 | 0 | 0 | 0 | 0 | 3600 | 650 | 0 | 1.62
89 | 0 | 3 | 0 | 0 | 0 | 0 | 7 | 0 | 0 | 0 | 0 | 0 | 0 | 0 | 0 | 0 | 0 | 0 | 0 | 0 | 0 | 0 | 0 | 0 | 0 | 0 | 0 | 0 | 0 | 0 | 0 | 0 | 0 | 3600 | 650 | 0 | 1.62
84 | 0 | 9 | 0 | 0 | 0 | 0 | 7 | 0 | 0 | 0 | 0 | 0 | 0 | 0 | 0 | 0 | 0 | 0 | 0 | 0 | 0 | 0 | 0 | 0 | 0 | 0 | 0 | 0 | 0 | 0 | 0 | 0 | 0 | 3600 | 650 | 0 | 1.5
83 | 0 | 9 | 0 | 0 | 0 | 0 | 7 | 0 | 0 | 0 | 0 | 1 | 0 | 0 | 0 | 0 | 0 | 0 | 0 | 0 | 0 | 0 | 0 | 0 | 0 | 0 | 0 | 0 | 0 | 0 | 0 | 0 | 0 | 3600 | 650 | 0 | 1.48
83 | 0 | 9 | 0 | 0 | 0 | 0 | 7 | 0 | 0 | 0 | 0 | 0 | 0 | 0 | 0 | 0 | 0 | 0 | 0 | 0 | 0 | 0 | 0 | 0 | 0 | 0 | 0 | 0 | 0 | 0 | 0 | 0 | 0 | 3600 | 650 | 0 | 1.47
83 | 0 | 9 | 0 | 0 | 0 | 0 | 7 | 0 | 0 | 0 | 0 | 0 | 0 | 0 | 0 | 0 | 0 | 0 | 0 | 0 | 0 | 0 | 0 | 0 | 0 | 0 | 0 | 0 | 0 | 0 | 0 | 0 | 0 | 3600 | 650 | 0 | 1.52
84 | 0 | 8 | 0 | 0 | 0 | 0 | 7 | 0 | 0 | 0 | 0 | 0 | 0 | 0 | 0 | 0 | 0 | 0 | 0 | 0 | 0 | 0 | 0 | 0 | 0 | 0 | 0 | 0 | 0 | 0 | 0 | 0 | 0 | 3600 | 650 | 0 | 1.53
85 | 0 | 7 | 0 | 0 | 0 | 0 | 7 | 0 | 0 | 0 | 0 | 0 | 0 | 0 | 0 | 0 | 0 | 0 | 0 | 0 | 0 | 0 | 0 | 0 | 0 | 0 | 0 | 0 | 0 | 0 | 0 | 0 | 0 | 3600 | 650 | 0 | 1.44
90 | 0 | 3 | 0 | 0 | 0 | 0 | 7 | 0 | 0 | 0 | 0 | 0 | 0 | 0 | 0 | 0 | 0 | 0 | 0 | 0 | 0 | 0 | 0 | 0 | 0 | 0 | 0 | 0 | 0 | 0 | 0 | 0 | 0 | 0 | 20 | 1 | 1.72
81.7 | 0 | 13 | 0 | 0 | 0 | 0 | 7 | 0 | 0 | 0 | 0 | 0 | 0 | 0 | 0 | 0 | 0 | 0 | 0 | 0 | 0 | 0 | 0 | 0 | 0 | 0 | 0 | 0 | 0 | 0 | 0 | 0 | 0 | 0 | 20 | 1 | 1.535
81.5 | 0 | 13 | 0 | 0 | 0 | 0 | 7 | 0 | 0 | 0 | 0 | 0 | 0 | 0 | 0 | 0 | 0 | 0 | 0 | 0 | 0 | 0 | 0 | 0 | 0 | 0 | 0 | 0 | 0 | 0 | 0 | 0 | 0 | 0 | 20 | 1 | 1.57
81.3 | 0 | 13 | 0 | 0 | 0 | 0 | 7 | 0 | 0 | 0 | 0 | 0 | 0 | 0 | 0 | 0 | 0 | 0 | 0 | 0 | 0 | 0 | 0 | 0 | 0 | 0 | 0 | 0 | 0 | 0 | 0 | 0 | 0 | 0 | 20 | 1 | 1.583
81 | 0 | 13 | 0 | 0 | 0 | 0 | 7 | 0 | 0 | 0 | 0 | 0 | 0 | 0 | 0 | 0 | 0 | 0 | 0 | 0 | 0 | 0 | 0 | 0 | 0 | 0 | 0 | 0 | 0 | 0 | 0 | 0 | 0 | 0 | 20 | 1 | 1.59
81.7 | 0 | 13 | 0 | 0 | 0 | 0 | 7 | 0 | 0 | 0 | 0 | 0 | 0 | 0 | 0 | 0 | 0 | 0 | 0 | 0 | 0 | 0 | 0 | 0 | 0 | 0 | 0 | 0 | 0 | 0 | 0 | 0 | 0 | 3600 | 395 | 0 | 1.73
81.5 | 0 | 13 | 0 | 0 | 0 | 0 | 7 | 0 | 0 | 0 | 0 | 0 | 0 | 0 | 0 | 0 | 0 | 0 | 0 | 0 | 0 | 0 | 0 | 0 | 0 | 0 | 0 | 0 | 0 | 0 | 0 | 0 | 0 | 3600 | 395 | 0 | 1.75
81.3 | 0 | 13 | 0 | 0 | 0 | 0 | 7 | 0 | 0 | 0 | 0 | 0 | 0 | 0 | 0 | 0 | 0 | 0 | 0 | 0 | 0 | 0 | 0 | 0 | 0 | 0 | 0 | 0 | 0 | 0 | 0 | 0 | 0 | 3600 | 395 | 0 | 1.77
81 | 0 | 13 | 0 | 0 | 0 | 0 | 7 | 0 | 0 | 0 | 0 | 0 | 0 | 0 | 0 | 0 | 0 | 0 | 0 | 0 | 0 | 0 | 0 | 0 | 0 | 0 | 0 | 0 | 0 | 0 | 0 | 0 | 0 | 3600 | 395 | 0 | 1.76
83 | 0 | 9 | 0 | 0 | 0 | 0 | 7 | 0 | 0 | 2 | 0 | 0 | 0 | 0 | 0 | 0 | 0 | 0 | 0 | 0 | 0 | 0 | 0 | 0 | 0 | 0 | 0 | 0 | 0 | 0 | 0 | 0 | 0 | 0 | 20 | 1 | 1.56
83 | 0 | 8 | 0 | 0 | 0 | 0 | 7 | 0 | 0 | 2 | 0 | 0 | 0 | 0 | 0 | 0 | 0 | 0 | 0 | 0 | 0 | 0 | 0 | 0 | 0 | 0 | 0 | 0 | 0 | 0 | 0 | 0 | 0 | 0 | 20 | 1 | 1.56
83 | 0 | 9 | 0 | 0 | 0 | 0 | 7 | 0 | 0 | 2 | 0 | 0 | 0 | 0 | 0 | 0 | 0 | 0 | 0 | 0 | 0 | 0 | 0 | 0 | 0 | 0 | 0 | 0 | 0 | 0 | 0 | 0 | 0 | 30 | 480 | 0 | 1.73
83 | 0 | 8 | 0 | 0 | 0 | 0 | 7 | 0 | 0 | 2 | 0 | 0 | 0 | 0 | 0 | 0 | 0 | 0 | 0 | 0 | 0 | 0 | 0 | 0 | 0 | 0 | 0 | 0 | 0 | 0 | 0 | 0 | 0 | 30 | 480 | 0 | 1.75
83 | 0 | 9 | 0 | 0 | 0 | 0 | 7 | 0 | 0 | 2 | 0 | 0 | 0 | 0 | 0 | 0 | 0 | 0 | 0 | 0 | 0 | 0 | 0 | 0 | 0 | 0 | 0 | 0 | 0 | 0 | 0 | 0 | 0 | 30 | 500 | 0 | 1.8
83 | 0 | 8 | 0 | 0 | 0 | 0 | 7 | 0 | 0 | 2 | 0 | 0 | 0 | 0 | 0 | 0 | 0 | 0 | 0 | 0 | 0 | 0 | 0 | 0 | 0 | 0 | 0 | 0 | 0 | 0 | 0 | 0 | 0 | 30 | 500 | 0 | 1.8
83 | 0 | 9 | 0 | 0 | 0 | 0 | 7 | 0 | 0 | 2 | 0 | 0 | 0 | 0 | 0 | 0 | 0 | 0 | 0 | 0 | 0 | 0 | 0 | 0 | 0 | 0 | 0 | 0 | 0 | 0 | 0 | 0 | 0 | 30 | 520 | 0 | 1.81
83 | 0 | 8 | 0 | 0 | 0 | 0 | 7 | 0 | 0 | 2 | 0 | 0 | 0 | 0 | 0 | 0 | 0 | 0 | 0 | 0 | 0 | 0 | 0 | 0 | 0 | 0 | 0 | 0 | 0 | 0 | 0 | 0 | 0 | 30 | 520 | 0 | 1.8
83 | 0 | 9 | 0 | 0 | 0 | 0 | 7 | 0 | 0 | 2 | 0 | 0 | 0 | 0 | 0 | 0 | 0 | 0 | 0 | 0 | 0 | 0 | 0 | 0 | 0 | 0 | 0 | 0 | 0 | 0 | 0 | 0 | 0 | 30 | 540 | 0 | 1.8
83 | 0 | 8 | 0 | 0 | 0 | 0 | 7 | 0 | 0 | 2 | 0 | 0 | 0 | 0 | 0 | 0 | 0 | 0 | 0 | 0 | 0 | 0 | 0 | 0 | 0 | 0 | 0 | 0 | 0 | 0 | 0 | 0 | 0 | 30 | 540 | 0 | 1.8
83 | 0 | 9 | 0 | 0 | 0 | 0 | 7 | 0 | 0 | 2 | 0 | 0 | 0 | 0 | 0 | 0 | 0 | 0 | 0 | 0 | 0 | 0 | 0 | 0 | 0 | 0 | 0 | 0 | 0 | 0 | 0 | 0 | 0 | 30 | 560 | 0 | 1.78
83 | 0 | 8 | 0 | 0 | 0 | 0 | 7 | 0 | 0 | 2 | 0 | 0 | 0 | 0 | 0 | 0 | 0 | 0 | 0 | 0 | 0 | 0 | 0 | 0 | 0 | 0 | 0 | 0 | 0 | 0 | 0 | 0 | 0 | 30 | 560 | 0 | 1.77
83 | 0 | 4 | 1 | 0 | 0 | 0 | 0 | 0 | 0 | 8 | 4 | 0 | 0 | 0 | 0 | 0 | 0 | 0 | 0 | 0 | 0 | 0 | 0 | 0 | 0 | 0 | 0 | 0 | 0 | 0 | 0 | 0 | 0 | 0 | 20 | 1 | 1.56